## Sheet1
Formula | Emission(nm) | x | max_metal_ligand_bond_length | SGR No. | mean_metal_ligand_bond_length | vol_per_atom | avg_Martynov-Batsanov EN | polyhedron volume | avg_Thermal conductivity (W/m•K) | avg_Number of outer shell electrons | std_Heat of fusion (kJ/mol) | 1/R2 | avg_Number of d electrons | std_Number of outer shell electrons | avg_Mulliken EN | avg_First ionization energy (kJ/mol) | c | std_Number of valence electrons | max_Heat atomization (kJ/mol) | std_Atomic weight | distortion_index | std_Thermal conductivity (W/m•K)
Y3Al5O12 | 685 | 0.02 | 1.922 | 230 | 1.922 | 10.80871 | 2.6135 | 9.426 | 61.846044 | 4.65 | 5.13135 | 3.493755 | 0.15 | 1.699673 | 5.81 | 1022.9 | 12.003 | 1.414214 | 423 | 32.09461 | 0 | 107.8905
Lu3Al5O12 | 687 | 0.01 | 1.932 | 230 | 1.932 | 10.70651 | 2.582 | 9.538 | 61.726044 | 4.65 | 7.530644 | 3.493755 | 0.15 | 1.699673 | 5.7965 | 1011.5 | 11.965 | 1.414214 | 427 | 72.48831 | 0 | 108.058
MgAl2O4 | 687 | 0.012 | 1.916 | 227 | 1.916 | 9.421263 | 2.552857 | 9.189 | 90.01528 | 4.571429 | 4.610117 | 3.493755 | 0 | 1.699673 | 5.767143 | 1021.429 | 8.08 | 1.699673 | 326 | 4.675637 | 0 | 98.34462
CaAl12O19 | 688 | 0.003 | 1.899 | 194 | 1.899 | 9.410486 | 2.6228125 | 9.097 | 95.14088 | 4.75 | 4.544985 | 3.493755 | 0 | 1.699673 | 5.756875 | 1015.375 | 22.051 | 1.699673 | 326 | 9.842672 | 0 | 104.0911
CaLu2Al4SiO12 | 688 | 0.005 | 1.918689 | 230 | 1.918689 | 10.6878 | 2.5975 | 9.407674 | 66.456044 | 4.7 | 17.4186 | 3.493755 | 0.1 | 1.496663 | 5.8285 | 1025.25 | 11.9583 | 1.356466 | 452 | 59.36417 | 1.928787e-17 | 95.91573
SrAl12O19 | 688 | 0.005 | 1.982 | 194 | 1.939 | 9.492981 | 2.6215625 | 9.547 | 89.994 | 4.75 | 4.510664 | 3.493755 | 0 | 1.699673 | 5.750625 | 1014.09375 | 22.16 | 1.699673 | 326 | 31.49452 | 0.023 | 104.3942
Y3Al4GaO12 | 688 | 0.01 | 1.93 | 230 | 1.93 | 10.96281135 | 2.6165 | 9.5267 | 52.026044 | 4.65 | 4.517895 | 3.493755 | 0.15 | 1.5 | 5.8085 | 1022.95 | 12.06 | 1.299038 | 423 | 29.94956 | 0 | 95.37098
Y2MgAl4SiO12 | 689 | 0.01 | 1.96241 | 230 | 1.96241 | 10.6923596 | 2.6255 | 10.00287 | 64.336044 | 4.7 | 17.54904 | 3.493755 | 0.1 | 1.496663 | 5.915 | 1040.25 | 11.96 | 1.356466 | 452 | 26.36717 | 0 | 89.86815
Y3Al2Ga3O12 | 690 | 0.04 | 1.97805 | 230 | 1.97805 | 11.33092 | 2.6225 | 10.2358 | 32.386044 | 4.65 | 4.517895 | 3.003643 | 0.15 | 1.5 | 5.8055 | 1023.05 | 12.1935 | 1.299038 | 423 | 29.94956 | 0 | 95.37098
BaAl10ZnO17 | 691 | 0.003 | 1.8692 | 194 | 1.8692 | 10.64181 | 2.598621 | 8.658592 | 86.3743 | 4.689655 | 3.87448 | 3.493755 | 0.3448276 | 1.63936 | 5.77 | 1018.172 | 22.6232 | 3.897114 | 326 | 47.5044 | 0 | 94.17285
LaMgAl11O19 | 692 | 0.02 | 1.947 | 186 | 1.912 | 9.604695 | 2.618125 | 9.209 | 86.7815 | 4.71875 | 3.997348 | 3.493755 | 0.03125 | 1.63936 | 5.80125 | 1018.75 | 22.284 | 1.5 | 423 | 50.59824 | 0.018 | 99.21095
SrMgAl10O17 | 693 | 0.02 | 1.940689 | 194 | 1.906264 | 9.283406 | 2.595862 | 9.139203 | 88.33636 | 4.689655 | 4.055482 | 3.493755 | 0 | 1.63936 | 5.732069 | 1013.966 | 22.4 | 1.63936 | 326 | 28.51762 | 0.014645 | 94.71687
BaMgAl10O17 | 695 | 0.01 | 1.941 | 194 | 1.90465 | 10.68426 | 2.594138 | 9.1205 | 87.75361 | 4.689655 | 4.020507 | 3.493755 | 0 | 1.63936 | 5.745862 | 1012.379 | 22.63384 | 1.63936 | 326 | 49.91695 | 0.015835 | 98.13966
Zn(GaO2)2 | 695 | 0.005 | 1.994 | 227 | 1.994 | 10.36768 | 2.588571 | 10.43 | 28.18671 | 4.571429 | 3.022334 | 2.601457 | 1.428571 | 1.699673 | 5.858571 | 1045.714 | 8.342 | 3.741657 | 286 | 24.36854 | 0 | 48.05222
Al2ZnO4 | 696 | 0.02 | 1.91 | 227 | 1.91 | 9.403367 | 2.571429 | 9.098 | 84.30099 | 4.571429 | 4.398217 | 3.493755 | 1.428571 | 1.699673 | 5.867143 | 1045.429 | 8.075 | 3.741657 | 326 | 21.17454 | 0 | 96.75118
GdAlO3 | 697 | 0.005 | 1.950332 | 62 | 1.94035 | 10.28983 | 2.54 | 9.729411 | 49.536044 | 4.6 | 4.816589 | 3.493755 | 0.2 | 1.699673 | 5.79 | 1022.6 | 7.4505 | 1.414214 | 398 | 64.15451 | 0.004040715 | 109.3034
Lu3Ga5O12 | 706 | 0.12 | 2.011 | 230 | 2.011 | 11.53813 | 2.597 | 10.609 | 12.626044 | 4.65 | 7.715773 | 2.601457 | 0.15 | 1.699673 | 5.789 | 1011.75 | 12.267 | 1.414214 | 427 | 66.02459 | 0 | 16.66638
YAlO3 | 707 | 0.02 | 1.918 | 62 | 1.906 | 10.14559 | 2.602 | 9.228 | 50.856044 | 4.6 | 5.13135 | 3.493755 | 0.2 | 1.699673 | 5.808 | 1024 | 7.372 | 1.414214 | 423 | 32.09461 | 0.004 | 107.8905
Y2ZnGa4GeO12 | 708 | 0.025 | 1.955034 | 230 | 1.955034 | 11.56841 | 2.6445 | 9.799874 | 18.651044 | 4.7 | 12.83439 | 2.601457 | 0.6 | 1.496663 | 5.9355 | 1047.6 | 12.2781 | 3.382307 | 423 | 24.5858 | 0 | 40.15613
Mg(GaO2)2 | 710 | 0.01 | 1.934798 | 227 | 1.934798 | 10.063571 | 2.57 | 9.36047 | 33.90099 | 4.571429 | 3.595724 | 2.601457 | 0 | 1.699673 | 5.758571 | 1021.714 | 8.26 | 1.699673 | 286 | 23.61262 | 0 | 66.0732
Y3Ga5O12 | 711 | 0.08 | 1.995 | 230 | 1.995 | 11.61691 | 2.6285 | 10.423 | 12.746044 | 4.65 | 4.564351 | 2.601457 | 0.15 | 1.699673 | 5.8025 | 1023.15 | 12.295 | 1.414214 | 423 | 30.8573 | 0 | 16.62886
LiAl(SiO3)2 | 713 | 0.0015 | 1.97553 | 15 | 1.9077 | 9.521629 | 2.642 | 9.0687 | 61.786044 | 4.8 | 20.24039 | 3.493755 | 0 | 1.802776 | 6.102 | 1055.6 | 5.1865 | 1.802776 | 452 | 8.655445 | 0.03378 | 86.727
LiAl5O8 | 713 | 0.2 | 1.943 | 212 | 1.9 | 8.798438 | 2.547143 | 9.058 | 90.70814 | 4.571429 | 4.472984 | 3.493755 | 0 | 2.054805 | 5.677143 | 994.4286 | 7.898 | 2.054805 | 326 | 8.194071 | 0.017 | 98.04827
Al2Cd3(GeO4)3 | 714 | 0.005 | 1.938 | 230 | 1.938 | 11.49454 | 2.6645 | 9.704 | 47.221044 | 4.8 | 14.02203 | 3.493755 | 1.5 | 1.47902 | 6.1865 | 1090.7 | 12.252 | 3.49106 | 377 | 38.39339 | 0 | 87.13791
LiGa5O8 | 715 | 0.003 | 2.035 | 212 | 1.985 | 9.924968 | 2.568571 | 10.321 | 20.56528 | 4.571429 | 2.191681 | 2.601457 | 0 | 2.054805 | 5.666429 | 994.7857 | 8.222 | 2.054805 | 286 | 27.70852 | 0.017 | 34.57771
LiTiGaO4 | 717 | 0.003 | 2.07 | 227 | 2.07 | 10.13685 | 2.534286 | 11.8263 | 21.04385 | 4.285714 | 5.740902 | 2.732054 | 0.2857143 | 1.870829 | 5.688571 | 1002 | 8.28 | 1.802776 | 470 | 25.09899 | 0 | 31.15739
YAl3(BO3)4 | 720 | 0.01 | 1.949 | 155 | 1.922 | 9.254957 | 2.6885 | 9.279 | 41.826044 | 4.75 | 19.02844 | 3.493755 | 0.05 | 1.5 | 6.026 | 1065.3 | 7.312 | 1.299038 | 573 | 31.28277 | 0.015 | 96.72347
Ca3Al2(GeO4)3 | 722 | 0.02 | 1.94 | 230 | 1.94 | 11.48678 | 2.63 | 9.73 | 62.701044 | 4.8 | 13.74878 | 3.493755 | 0 | 1.47902 | 5.867 | 1049 | 12.249 | 1.47902 | 377 | 21.23816 | 0 | 97.49739
Lu3Sc2(GaO4)3 | 722 | 0.01 | 2.09657 | 230 | 2.09657 | 11.95891 | 2.577 | 11.9899 | 10.146044 | 4.55 | 7.163497 | 1.801721 | 0.25 | 1.63936 | 5.803 | 1017.15 | 12.41472832 | 1.299038 | 427 | 59.99375 | 0 | 14.50023
K2NaAlF6 | 728 | 0.05 | 1.838 | 225 | 1.838 | 14.05594 | 2.681 | 8.279 | 58.29674 | 4.8 | 4.027054 | 3.493755 | 0 | 2.44949 | 7.338 | 1199.8 | 8.254 | 2.44949 | 326 | 7.524553 | 0 | 84.90144
LaGaO3 | 729 | 0.005 | 2.015 | 62 | 2.005 | 12.17901 | 2.602 | 10.74 | 10.836044 | 4.6 | 2.685571 | 2.601457 | 0.2 | 1.699673 | 5.784 | 1011.8 | 7.851 | 1.414214 | 423 | 50.30833 | 0.003 | 16.87249
Gd3Al2Ga3O12 | 730 | 0.075 | 1.9419 | 230 | 1.9419 | 11.5475 | 2.576 | 9.7625 | 31.396044 | 4.65 | 4.217052 | 3.003643 | 0.15 | 1.5 | 5.792 | 1022 | 12.2707 | 1.299038 | 398 | 55.57441 | 0 | 96.38602
Na3AlF6 | 730 | 0.01 | 1.817 | 14 | 1.812 | 11.37438 | 2.699 | 7.925 | 66.01674 | 4.8 | 4.516385 | 3.493755 | 0 | 2.494438 | 7.424 | 1215.2 | 9.331 | 2.494438 | 326 | 3.259102 | 0.002 | 97.32244
Ca2TaAlO6 | 731 | 0.01 | 2.00303 | 14 | 1.9129 | 11.20376 | 2.584 | 9.2954 | 69.466044 | 4.5 | 11.55225 | 3.493755 | 0.3 | 1.63936 | 5.698 | 1040.3 | 9.3539 | 1.581139 | 782 | 66.9094 | 0.0314 | 97.898
Gd3Ga5O12 | 731 | 0.1 | 2.027 | 230 | 2.027 | 12.35869 | 2.582 | 10.975 | 11.756044 | 4.65 | 4.01772 | 2.601457 | 0.15 | 1.699673 | 5.789 | 1022.1 | 12.552 | 1.414214 | 398 | 58.21315 | 0 | 17.18521
Tb3Ga5O12 | 731 | 0.08 | 1.996 | 230 | 1.996 | 11.6827 | 2.597 | 10.457 | 11.831044 | 4.65 | 4.318369 | 2.601457 | 0 | 1.699673 | 5.789 | 1018.5 | 12.318 | 1.414214 | 389 | 58.94546 | 0 | 17.12392
GdAl3(BO3)4 | 733 | 0.01 | 1.955 | 155 | 1.925 | 9.324522 | 2.673 | 9.323 | 41.496044 | 4.75 | 19.15677 | 3.493755 | 0.05 | 1.5 | 6.0215 | 1064.95 | 7.339 | 1.299038 | 573 | 60.60889 | 0.017 | 97.66704
Gd3Al4GaO12 | 734 | 0.12 | 2.014 | 230 | 2.014 | 11.5216 | 2.57 | 10.817 | 51.036044 | 4.65 | 4.217052 | 2.601457 | 0.15 | 1.5 | 5.795 | 1021.9 | 12.26152 | 1.299038 | 398 | 55.57441 | 0 | 96.38602
LaAlO3 | 734 | 0.005 | 1.902 | 167 | 1.902 | 10.86954 | 2.59 | 9.167 | 50.116044 | 4.6 | 4.326503 | 3.493755 | 0.2 | 1.699673 | 5.79 | 1011.6 | 13.092 | 1.414214 | 423 | 55.53126 | 0 | 108.6739
LiMgAlF6 | 734 | 0.05 | 1.826 | 150 | 1.826 | 10.5031 | 2.947778 | 8.062 | 53.09638 | 5.333333 | 4.284348 | 3.493755 | 0 | 2.277608 | 8.05 | 1324.667 | 4.575 | 2.277608 | 326 | 7.695644 | 0 | 87.49729
Li2Ti3ZnO8 | 735 | 0.0075 | 2.002249 | 213 | 1.93992 | 10.45113 | 2.527143 | 9.549896 | 25.09385 | 4.142857 | 5.754 | 2.732054 | 1.142857 | 1.920286 | 5.795714 | 1031.071 | 8.3647 | 4.023369 | 470 | 23.63359 | 0.02141999 | 46.68788
Y3Sc2Al3O12 | 735 | 0.06 | 2.111 | 230 | 2.111 | 12.05254 | 2.5995 | 12.432 | 39.726044 | 4.55 | 5.290353 | 1.801721 | 0.25 | 1.63936 | 5.821 | 1028.4 | 12.447 | 1.299038 | 423 | 27.79808 | 0 | 98.08908
Cd(GaO2)2 | 740 | 0.04 | 2.014 | 227 | 2.014 | 11.50206 | 2.582857 | 10.507 | 25.44385 | 4.571429 | 2.683392 | 2.601457 | 1.428571 | 1.699673 | 5.841429 | 1040.286 | 8.636 | 3.741657 | 286 | 39.44573 | 0 | 39.67884
Ga2O3 | 740 | 0.006 | 2.079 | 12 | 2.002 | 10.57338 | 2.672 | 10.455 | 16.256044 | 4.8 | 2.683705 | 2.601457 | 0 | 1.5 | 5.804 | 1020 | 5.817 | 1.5 | 286 | 26.8618 | 0.028 | 20.28663
Li2MgTi3O8 | 740 | 0.01 | 2.083 | 198 | 1.988 | 10.77547 | 2.517857 | 10.284 | 27.95099 | 4.142857 | 5.854892 | 2.732054 | 0.4285714 | 1.920286 | 5.745714 | 1019.071 | 8.45 | 1.920286 | 470 | 15.20835 | 0.03 | 60.71758
Sr2TaAlO6 | 740 | 0.006 | 1.983 | 123 | 1.977 | 12.40593 | 2.576 | 10.306 | 36.526044 | 4.5 | 11.57476 | 3.493755 | 0.3 | 1.63936 | 5.658 | 1032.1 | 7.889 | 1.581139 | 782 | 65.45556 | 0.004 | 91.54906
Y3Sc2(GaO4)3 | 740 | 0.01 | 2.112 | 230 | 2.112 | 12.54156 | 2.6085 | 12.348 | 10.266044 | 4.55 | 5.360692 | 1.801721 | 0.25 | 1.63936 | 5.8165 | 1028.55 | 12.613 | 1.299038 | 423 | 27.33249 | 0 | 14.47944
K2NaGaF6 | 741 | 0.01 | 1.927 | 225 | 1.927 | 14.84173 | 2.687 | 9.538 | 38.65674 | 4.8 | 1.902195 | 2.601457 | 0 | 2.44949 | 7.335 | 1199.9 | 8.405 | 2.44949 | 286 | 19.95976 | 0 | 54.42233
CaYAlO4 | 742 | 0.007 | 2.052 | 107 | 1.899 | 11.51453 | 2.5 | 9.068 | 64.90099 | 4.428571 | 4.467928 | 3.493755 | 0.1428571 | 1.63936 | 5.54 | 1003.429 | 11.888 | 1.5 | 423 | 27.84559 | 0.038 | 105.9296
CaGdAlO4 | 744 | 0.0029 | 2.068 | 107 | 1.904 | 11.67034 | 2.455714 | 9.15 | 63.95814 | 4.428571 | 4.222837 | 3.493755 | 0.1428571 | 1.63936 | 5.527143 | 1002.429 | 11.967 | 1.5 | 398 | 56.74658 | 0.037 | 107.4581
Ca2NbAlO6 | 745 | 0.003 | 1.92417 | 14 | 1.9225 | 11.1033 | 2.593 | 9.4742 | 69.086044 | 4.4 | 9.466455 | 3.493755 | 0.4 | 1.870829 | 5.687 | 1029.4 | 9.3282 | 1.581139 | 726 | 29.49948 | 0.00102 | 98.55139
AlF3 | 750 | 0.005 | 1.8 | 167 | 1.8 | 10.67927 | 3.245 | 7.775 | 59.270925 | 6 | 5.2674 | 3.493755 | 0 | 2 | 8.615 | 1405.25 | 12.466 | 2 | 326 | 3.991568 | 0 | 118.48605
BaAl4(SbO6)2 | 750 | 0.025 | 1.968 | 87 | 1.915 | 11.27603 | 2.724211 | 9.197 | 53.43794 | 4.736842 | 7.039776 | 3.493755 | 1.052632 | 1.63936 | 6.078947 | 1065.842 | 8.781 | 1.581139 | 326 | 54.44476 | 0.021 | 96.87142
Na3Li3Al2F12 | 750 | 0.05 | 1.81 | 230 | 1.81 | 10.76569 | 2.7005 | 7.884 | 57.57174 | 4.8 | 3.968306 | 3.493755 | 0 | 2.44949 | 7.448 | 1218.8 | 11.987 | 2.44949 | 326 | 7.500678 | 0 | 86.16092
SrGa12O19 | 750 | 0.001 | 2.091 | 186 | 2.028 | 10.8073 | 2.6440625 | 10.834 | 16.344 | 4.75 | 3.356548 | 2.601457 | 0 | 1.699673 | 5.739375 | 1014.46875 | 23.133 | 1.699673 | 286 | 30.43397 | 0.031 | 18.00766
Y3MgAl3SiO12 | 750 | 0.03 | 1.9926 | 230 | 1.9926 | 10.94864 | 2.614 | 10.4896 | 53.346044 | 4.65 | 17.54904 | 3.493755 | 0.15 | 1.496663 | 5.913 | 1041.35 | 12.0548 | 1.356466 | 452 | 26.36717 | 0 | 89.86815
SrLaGaO4 | 753 | 0.01 | 2.134 | 107 | 2.007 | 13.67742 | 2.494286 | 10.715 | 12.78671 | 4.428571 | 2.978142 | 2.601457 | 0.1428571 | 1.63936 | 5.494286 | 988.8571 | 12.59 | 1.5 | 423 | 43.91638 | 0.035 | 16.412
Gd3Sc2(GaO4)3 | 754 | 0.01 | 2.147 | 230 | 2.147 | 12.97201 | 2.562 | 12.393 | 9.276044 | 4.55 | 5.164081 | 1.801721 | 0.25 | 1.63936 | 5.803 | 1027.5 | 12.756 | 1.299038 | 398 | 52.77356 | 0 | 14.89308
Cs2KAlF6 | 755 | 0.03 | 1.9142352 | 225 | 1.9142352 | 17.40062 | 2.666 | 9.352434 | 45.75674 | 4.8 | 4.076571 | 3.493755 | 0 | 2.44949 | 7.247 | 1183.5 | 8.8622 | 2.44949 | 326 | 45.8319 | 1.159965e-16 | 87.24902
K2LiAlF6 | 755 | 0.07 | 1.845 | 225 | 1.845 | 12.69787 | 2.682 | 8.371 | 52.66674 | 4.8 | 3.995849 | 3.493755 | 0 | 2.44949 | 7.354 | 1202.2 | 7.979 | 2.44949 | 326 | 11.71444 | 0 | 84.93782
K2LiGaF6 | 755 | 0.05 | 1.934 | 225 | 1.934 | 13.3275 | 2.688 | 9.642 | 33.02674 | 4.8 | 1.905069 | 2.601457 | 0 | 2.44949 | 7.351 | 1202.3 | 8.108 | 2.44949 | 286 | 23.76436 | 0 | 39.82214
Ca2NbGaO6 | 756 | 0.004 | 2.01432 | 62 | 2.0106 | 11.47963 | 2.599 | 10.8288 | 49.446044 | 4.4 | 9.823389 | 2.601457 | 0.4 | 1.870829 | 5.684 | 1029.5 | 7.709 | 1.581139 | 726 | 29.1417 | 0.00126 | 75.62241
Na3GaF6 | 756 | 0.1 | 1.909 | 225 | 1.909 | 13.75634 | 2.705 | 9.278 | 46.37674 | 4.8 | 2.183292 | 2.601457 | 0 | 2.494438 | 7.421 | 1215.3 | 8.194 | 2.494438 | 286 | 23.02875 | 0 | 59.25406
K3GaF6 | 758 | 0.05 | 1.895 | 225 | 1.895 | 16.45171 | 2.678 | 9.073 | 34.79674 | 4.8 | 2.195527 | 2.601457 | 0 | 2.494438 | 7.292 | 1192.2 | 8.698 | 2.494438 | 286 | 20.85629 | 0 | 42.09168
Sr2NbAlO6 | 760 | 0.015 | 1.928 | 225 | 1.928 | 12.22326 | 2.585 | 9.562 | 36.146044 | 4.4 | 9.485692 | 3.493755 | 0.4 | 1.870829 | 5.647 | 1021.2 | 7.878 | 1.581139 | 726 | 34.65532 | 0 | 91.82241
Y3In2(GaO4)3 | 760 | 0.04 | 2.177 | 230 | 2.177 | 12.89687 | 2.6215 | 13.483 | 16.846044 | 4.55 | 4.095497 | 1.5625 | 1.15 | 1.63936 | 5.7925 | 1021.05 | 12.731 | 1.299038 | 423 | 36.26265 | 0 | 30.58924
GdYScSbO7 | 763 | 0.03 | 2.046 | 227 | 2.046 | 12.72217 | 2.671818 | 10.9356 | 6.189744 | 4.545455 | 6.409671 | 2.777778 | 1.181818 | 1.6 | 6.114545 | 1078 | 10.3836 | 1.264911 | 423 | 50.88857 | 0 | 8.068734
K3AlF6 | 763 | 0.01 | 1.832 | 87 | 1.82 | 15.00357 | 2.672 | 8.033 | 54.43674 | 4.8 | 4.555916 | 3.493755 | 0 | 2.494438 | 7.295 | 1192.1 | 8.56 | 2.494438 | 326 | 8.263388 | 0.009 | 97.04122
Mg4Ga4Ge3O16 | 763 | 0.0012 | 2.131642 | 15 | 2.103535 | 10.71314 | 2.634444 | 12.26826 | 35.79733 | 4.740741 | 14.20953 | 1.929012 | 0 | 1.47902 | 6.008889 | 1058.444 | 10.073 | 1.47902 | 377 | 25.6959 | 0.0164842 | 57.2732
Ca3Ga2(GeO4)3 | 764 | 0.05 | 2.021 | 230 | 2.021 | 11.93942 | 2.636 | 10.99 | 43.061044 | 4.8 | 14.23956 | 2.601457 | 0 | 1.47902 | 5.864 | 1049.1 | 12.408 | 1.47902 | 377 | 23.20595 | 0 | 75.26169
LiCaAlF6 | 764 | 0.6 | 1.833 | 163 | 1.833 | 12.12031 | 2.932222 | 8.195 | 57.98527 | 5.333333 | 4.210048 | 3.493755 | 0 | 2.277608 | 7.877778 | 1308.222 | 9.75 | 2.277608 | 326 | 12.05369 | 0 | 93.93228
Na3Li3Ga2F12 | 764 | 0.14 | 1.99946 | 230 | 1.99946 | 11.64461 | 2.7065 | 10.64743 | 37.93174 | 4.8 | 1.892493 | 2.601457 | 0 | 2.44949 | 7.445 | 1218.9 | 12.305 | 2.44949 | 286 | 23.87131 | 0 | 52.37082
CaLu2Mg2Si3O12 | 765 | 0.05 | 2.04028 | 230 | 2.04028 | 10.73345 | 2.5985 | 11.302 | 49.456044 | 4.7 | 17.57986 | 1.929012 | 0.1 | 1.6 | 6.0345 | 1062.15 | 11.9753 | 1.496663 | 452 | 59.64585 | 0 | 80.42408
K2NaScF6 | 765 | 0.1 | 2.03 | 225 | 2.03 | 15.95532 | 2.667 | 11.16 | 36.17674 | 4.7 | 5.433076 | 1.801721 | 0.1 | 2.487469 | 7.349 | 1205.3 | 8.61 | 2.44949 | 378 | 10.81098 | 0 | 58.77207
K2LiScF6 | 768 | 0.03 | 2.036 | 225 | 2.036 | 14.24105 | 2.668 | 11.25 | 30.54674 | 4.7 | 5.394593 | 1.801721 | 0.1 | 2.487469 | 7.365 | 1207.7 | 8.29 | 2.44949 | 378 | 15.28217 | 0 | 43.63072
Sr2TaGaO6 | 768 | 0.006 | 1.987 | 87 | 1.984 | 12.32709 | 2.582 | 10.41 | 16.886044 | 4.5 | 12.00351 | 2.601457 | 0.3 | 1.63936 | 5.655 | 1032.2 | 7.942 | 1.581139 | 782 | 59.49008 | 0.001 | 20.91666
GdScO3 | 769 | 0.001 | 2.124 | 62 | 2.109 | 12.58337 | 2.512 | 12.473 | 5.296044 | 4.4 | 5.826787 | 1.801721 | 0.4 | 1.885618 | 5.812 | 1033.6 | 7.963 | 1.414214 | 398 | 60.91905 | 0.006 | 6.56277
Ca3Sc2(SiO4)3 | 770 | 0.03 | 2.113 | 230 | 2.113 | 11.82246 | 2.6145 | 12.579 | 53.796044 | 4.7 | 19.2337 | 1.801721 | 0.1 | 1.658312 | 5.9035 | 1058.25 | 12.367 | 1.47902 | 452 | 11.22652 | 0 | 85.23668
GdGa3(BO3)4 | 770 | 0.15 | 2.034 | 155 | 2.004 | 10.00133 | 2.682 | 10.457 | 12.036044 | 4.75 | 19.75648 | 2.601457 | 0.05 | 1.5 | 6.017 | 1065.1 | 7.569 | 1.299038 | 573 | 58.86471 | 0.015 | 15.49084
K3ScF6 | 770 | 0.15 | 2.011 | 225 | 2.011 | 17.94256 | 2.658 | 10.838 | 32.31674 | 4.7 | 6.095888 | 1.801721 | 0.1 | 2.624669 | 7.306 | 1197.6 | 8.953 | 2.494438 | 378 | 11.1161 | 0 | 45.00416
LaMgGa11O19 | 770 | 0.0045 | 2.025887 | 194 | 1.981217 | 10.02098 | 2.63875 | 10.25283 | 19.269 | 4.71875 | 3.162763 | 2.601457 | 0.03125 | 1.63936 | 5.7909375 | 1019.09375 | 22.71 | 1.5 | 423 | 48.7618 | 0.02122333 | 61.49858
Mg3Lu2Ge3O12 | 770 | 0.04 | 2.081885 | 230 | 2.081885 | 11.18529 | 2.607 | 11.89504 | 34.041044 | 4.7 | 13.63532 | 1.929012 | 0.1 | 1.658312 | 6.0865 | 1065.8 | 12.141037 | 1.47902 | 427 | 63.27213 | 0 | 60.6198
YGa3(BO3)4 | 770 | 0.075 | 2.033 | 155 | 2.004 | 9.923187 | 2.6975 | 10.411 | 12.366044 | 4.75 | 19.65441 | 2.601457 | 0.05 | 1.5 | 6.0215 | 1065.45 | 7.52 | 1.299038 | 573 | 33.69524 | 0.014 | 14.78434
CaMg(SiO3)2 | 772 | 0.01 | 2.156 | 15 | 2.106 | 11.41741 | 2.636 | 12.347 | 65.216044 | 4.8 | 19.64291 | 1.929012 | 0 | 1.658312 | 6.073 | 1078.6 | 5.33 | 1.658312 | 452 | 8.666514 | 0.016 | 75.38114
Ca2Y3Sb3O14 | 773 | 0.01 | 1.986764 | 166 | 1.975827 | 12.97762 | 2.703182 | 10.04444 | 23.85793 | 4.545455 | 7.019722 | 2.777778 | 1.5 | 1.732051 | 6.094545 | 1085.364 | 18.0973 | 1.581139 | 423 | 41.24313 | 0.007380089 | 81.09029
CaHfO3 | 773 | 0.0025 | 2.077 | 62 | 2.074 | 12.61457 | 2.572 | 11.888 | 44.616044 | 4.4 | 9.87855 | 1.983733 | 0.4 | 1.885618 | 5.724 | 1038.2 | 7.95 | 1.632993 | 619 | 71.60141 | 0.001 | 89.34706
K2NaInF6 | 774 | 0.1 | 2.1 | 225 | 2.1 | 16.64252 | 2.68 | 12.35 | 42.75674 | 4.7 | 1.124498 | 1.5625 | 1 | 2.487469 | 7.325 | 1197.8 | 8.732 | 2.44949 | 243 | 38.75138 | 0 | 51.51344
Na3Li3Sc2F12 | 775 | 0.07 | 2.037 | 230 | 2.037 | 13.02505 | 2.6865 | 11.211 | 35.45174 | 4.7 | 5.364051 | 1.801721 | 0.1 | 2.487469 | 7.459 | 1224.3 | 12.773 | 2.44949 | 378 | 13.73934 | 0 | 56.39326
Rb2NaScF6 | 775 | 0.03 | 2.041 | 225 | 2.041 | 16.74267 | 2.667 | 11.329 | 27.33674 | 4.7 | 5.449654 | 1.801721 | 0.1 | 2.487469 | 7.333 | 1202.1 | 8.749 | 2.44949 | 378 | 26.38078 | 0 | 54.67776
Y2Mg3(GeO4)3 | 776 | 0.03 | 2.121 | 142 | 2.086 | 11.72973 | 2.628 | 11.975 | 34.121044 | 4.7 | 13.67212 | 1.929012 | 0.1 | 1.658312 | 6.0955 | 1073.4 | 12.172 | 1.47902 | 423 | 30.98517 | 0.014 | 60.48312
Cs2KScF6 | 778 | 0.05 | 2.045 | 225 | 2.045 | 20.30525 | 2.652 | 11.411 | 23.63674 | 4.7 | 5.488984 | 1.801721 | 0.1 | 2.487469 | 7.258 | 1189 | 9.33 | 2.44949 | 378 | 43.74773 | 0 | 39.88724
Na3Li3In2F12 | 778 | 0.16 | 2.109 | 230 | 2.109 | 13.40418 | 2.6995 | 12.407 | 42.03174 | 4.7 | 1.192227 | 1.5625 | 1 | 2.487469 | 7.435 | 1216.8 | 12.896 | 2.44949 | 243 | 43.06256 | 0 | 50.25197
Na3ScF6 | 778 | 0.06 | 2.028 | 14 | 2.023 | 12.78314 | 2.685 | 11.016 | 43.89674 | 4.7 | 6.050374 | 1.801721 | 0.1 | 2.624669 | 7.435 | 1220.7 | 9.639 | 2.494438 | 378 | 11.41264 | 0.004 | 63.06692
Cs2NaAlF6 | 779 | 0.005 | 1.845 | 166 | 1.845 | 17.28157 | 2.675 | 8.368 | 49.61674 | 4.8 | 4.053275 | 3.493755 | 0 | 2.44949 | 7.29 | 1191.2 | 30.389 | 2.44949 | 326 | 47.67843 | 0 | 89.13845
Al6Ge2O13 | 780 | 0.03 | 1.965281 | 55 | 1.93436 | 11.07634 | 2.713333 | 9.518068 | 73.4356 | 4.952381 | 15.43323 | 3.493755 | 0 | 1.247219 | 6.028571 | 1051.143 | 7.785 | 1.247219 | 377 | 24.5115 | 0.01065677 | 100.6123
Ca3Sc2(GeO4)3 | 780 | 0.06 | 2.116 | 230 | 2.116 | 12.65308 | 2.616 | 12.61 | 40.581044 | 4.7 | 13.62229 | 1.801721 | 0.1 | 1.658312 | 5.878 | 1054.5 | 12.65 | 1.47902 | 378 | 20.10891 | 0 | 78.78982
Gd3In2(GaO4)3 | 780 | 0.09 | 2.161803 | 230 | 2.161803 | 12.68511 | 2.575 | 13.34945 | 15.856044 | 4.55 | 3.588184 | 1.5625 | 1.15 | 1.63936 | 5.779 | 1020 | 12.6611 | 1.299038 | 398 | 52.49886 | 0 | 31.65654
K2LiInF6 | 780 | 0.07 | 2.105 | 225 | 2.105 | 14.80413 | 2.681 | 12.429 | 37.12674 | 4.7 | 1.179988 | 1.5625 | 1 | 2.487469 | 7.341 | 1200.2 | 8.397 | 2.44949 | 243 | 41.93432 | 0 | 39.57505
KMgF3 | 780 | 0.01 | 1.989 | 221 | 1.989 | 12.59441 | 2.69 | 10.495 | 51.69674 | 4.8 | 3.709072 | 1.929012 | 0 | 2.624669 | 7.48 | 1240 | 3.978 | 2.624669 | 148 | 8.50495 | 0 | 64.70472
Mg3Y2Ge3O12 | 780 | 0.025 | 2.065325 | 230 | 2.065325 | 11.48607 | 2.628 | 11.6496 | 34.121044 | 4.7 | 13.67212 | 1.929012 | 0.1 | 1.658312 | 6.0955 | 1073.4 | 12.2489 | 1.47902 | 423 | 30.98517 | 0 | 60.48312
SrHfO3 | 780 | 0.01 | 2.075 | 62 | 2.074 | 13.54561 | 2.564 | 11.885 | 11.676044 | 4.4 | 9.898621 | 1.983733 | 0.4 | 1.885618 | 5.684 | 1030 | 8.141 | 1.632993 | 619 | 66.49149 | 0 | 14.61834
Cs2KGaF6 | 782 | 0.1 | 1.94 | 225 | 1.94 | 19.19702 | 2.672 | 9.74 | 26.11674 | 4.8 | 1.921123 | 2.601457 | 0 | 2.44949 | 7.244 | 1183.6 | 9.157 | 2.44949 | 286 | 43.07078 | 0 | 36.78078
Y3Ga3MgSiO12 | 782 | 0.04 | 1.99901 | 230 | 1.99901 | 11.54863 | 2.623 | 10.5448 | 23.886044 | 4.65 | 17.99804 | 2.601457 | 0.15 | 1.496663 | 5.9085 | 1041.5 | 12.2711 | 1.356466 | 452 | 28.61312 | 0 | 66.33322
Gd3Sc2Al3O12 | 785 | 0.008 | 2.117 | 230 | 2.117 | 12.28334 | 2.553 | 12.567 | 38.736044 | 4.55 | 5.17649 | 1.801721 | 0.25 | 1.63936 | 5.8075 | 1027.35 | 12.526 | 1.299038 | 398 | 56.35475 | 0 | 98.97296
MgGeO3 | 785 | 0.25 | 2.14 | 61 | 2.08 | 11.20064 | 2.652 | 11.766 | 43.196044 | 4.8 | 15.66178 | 1.929012 | 0 | 1.632993 | 6.194 | 1088.4 | 18.818 | 1.632993 | 377 | 24.96023 | 0.022 | 64.24577
Al(PO3)3 | 787 | 0.06 | 1.893 | 220 | 1.892 | 12.98606 | 2.96 | 9.018 | 18.30351 | 5.538462 | 4.882355 | 3.493755 | 0 | 1.247219 | 6.765385 | 1187.692 | 13.927 | 1.247219 | 326 | 6.331375 | 0 | 111.6612
Cs2NaGaF6 | 789 | 0.2 | 1.946 | 166 | 1.946 | 17.92191 | 2.681 | 9.82 | 29.97674 | 4.8 | 1.916487 | 2.601457 | 0 | 2.44949 | 7.287 | 1191.3 | 30.839 | 2.44949 | 286 | 45.97635 | 0 | 51.31987
KAlP2O7 | 790 | 0.04 | 1.944 | 14 | 1.913 | 12.92635 | 2.756364 | 9.297 | 30.91429 | 5.090909 | 4.28158 | 3.493755 | 0 | 1.920286 | 6.333636 | 1110.818 | 8.162 | 1.920286 | 326 | 8.318503 | 0.01 | 97.22691
NaAlP2O7 | 790 | 0.04 | 1.986 | 14 | 1.921 | 11.31552 | 2.764545 | 9.417 | 34.42338 | 5.090909 | 4.265087 | 3.493755 | 0 | 1.920286 | 6.372727 | 1117.818 | 9.412 | 1.920286 | 326 | 5.530147 | 0.019 | 100.3489
CaY2Ga4GeO12 | 792 | 0.01 | 2.04504 | 230 | 2.04504 | 11.57813 | 2.631 | 11.3096 | 22.851044 | 4.7 | 12.74897 | 3.024575 | 0.1 | 1.496663 | 5.823 | 1031.8 | 12.28154 | 1.356466 | 423 | 26.0379 | 0 | 71.19291
NaGaP2O7 | 793 | 0.06 | 2.046 | 14 | 1.996 | 11.77455 | 2.77 | 10.554 | 16.56883 | 5.090909 | 2.116814 | 2.601457 | 0 | 1.920286 | 6.37 | 1117.909 | 9.574 | 1.920286 | 315 | 20.77944 | 0.015 | 57.57819
Ca2YHf2Ga3O12 | 794 | 0.0427 | 2.10772 | 230 | 2.10772 | 12.56795 | 2.6075 | 12.4602 | 29.266044 | 4.55 | 7.960076 | 1.983733 | 0.25 | 1.549193 | 5.7635 | 1030.15 | 12.622 | 1.356466 | 619 | 55.79569 | 0 | 73.07595
Zn2SnO4 | 794 | 0.002 | 2.098 | 74 | 2.08 | 11.63815 | 2.577143 | 11.901 | 42.67242 | 4.285714 | 3.279815 | 2.100399 | 4.285714 | 1.885618 | 6.194286 | 1111 | 8.682 | 3.399346 | 302 | 41.94165 | 0.012 | 47.5186
Ga4Bi2O9 | 796 | 0.06 | 2.011 | 55 | 1.987 | 13.06165 | 2.730667 | 10.313 | 11.892044 | 5.066667 | 4.523055 | 2.601457 | 1.333333 | 1.247219 | 6.002667 | 1036.533 | 8.33 | 1.247219 | 286 | 81.32274 | 0.016 | 17.57194
Cs2NaScF6 | 797 | 0.01 | 2.055 | 225 | 2.055 | 18.18188 | 2.661 | 11.578 | 27.49674 | 4.7 | 5.461714 | 1.801721 | 0.1 | 2.487469 | 7.301 | 1196.7 | 8.993 | 2.44949 | 378 | 46.07305 | 0 | 54.69511
Ca2LuScGa2Ge2O12 | 800 | 0.02 | 1.9975 | 230 | 1.9975 | 11.81306 | 2.613 | 10.5461 | 31.676044 | 4.7 | 11.81645 | 3.024575 | 0.1 | 1.462494 | 5.846 | 1039.35 | 12.36405 | 1.258306 | 427 | 50.76596 | 0 | 67.45837
Ca2MgWO6 | 800 | 0.004 | 2.117 | 14 | 2.106 | 12.06557 | 2.536 | 12.431 | 73.016044 | 4.4 | 13.23794 | 1.929012 | 0.4 | 1.732051 | 5.779 | 1057.2 | 9.531 | 2 | 849 | 68.5506 | 0.003 | 78.07034
Ca3Y2(GeO4)3 | 800 | 0.01 | 2.256 | 230 | 2.256 | 13.59735 | 2.607 | 15.265 | 40.721044 | 4.7 | 13.7143 | 1.234568 | 0.1 | 1.658312 | 5.863 | 1051.2 | 12.958 | 1.47902 | 423 | 28.29304 | 0 | 78.55578
La2MgSnO6 | 800 | 0.01 | 2.133 | 14 | 2.122 | 13.3804 | 2.581 | 12.731 | 24.976044 | 4.4 | 3.262204 | 1.929012 | 1.2 | 1.732051 | 5.949 | 1040.7 | 9.882 | 1.47902 | 423 | 54.8736 | 0.004 | 61.26755
La3Sc2(GaO4)3 | 800 | 0.01 | 2.134 | 230 | 2.134 | 13.67078 | 2.5995 | 12.882 | 9.711044 | 4.55 | 4.951788 | 1.801721 | 0.25 | 1.63936 | 5.803 | 1019.25 | 12.981 | 1.299038 | 423 | 45.4538 | 0 | 14.64423
Mg2B2O5 | 800 | 0.003 | 2.141 | 2 | 2.083 | 9.462152 | 2.557778 | 11.905 | 40.68152 | 4.444444 | 21.79503 | 1.929012 | 0 | 1.699673 | 5.975556 | 1072 | 9.194 | 1.699673 | 573 | 5.557683 | 0.013 | 68.0655
Mg2SnO4 | 800 | 0.02 | 2.105 | 227 | 2.105 | 11.6776 | 2.54 | 12.361 | 54.10099 | 4.285714 | 3.74567 | 1.929012 | 1.428571 | 1.885618 | 5.994286 | 1063 | 8.68 | 1.632993 | 302 | 46.58416 | 0 | 63.90272
ScBO3 | 800 | 0.02 | 2.131 | 167 | 2.131 | 10.06738 | 2.672 | 12.87 | 8.576044 | 4.6 | 21.0648 | 1.801721 | 0.2 | 1.699673 | 6.05 | 1075.2 | 15.311 | 1.414214 | 573 | 15.02322 | 0 | 11.06442
Sr2MgWO6 | 800 | 0.004 | 2.062 | 87 | 2.061 | 12.40811 | 2.528 | 11.665 | 40.076044 | 4.4 | 13.25981 | 1.929012 | 0.4 | 1.732051 | 5.739 | 1049 | 7.979 | 2 | 849 | 67.12277 | 0.001 | 74.98697
La3Ga5SiO14 | 805 | 0.002 | 2.025 | 143 | 2.024 | 13.2364 | 2.652609 | 10.759 | 17.03802 | 4.73913 | 20.28867 | 2.601457 | 0.1304348 | 1.47902 | 5.896957 | 1030.087 | 5.149 | 1.224745 | 452 | 48.04892 | 0 | 58.1395
BaSi3SnO9 | 806 | 0.01 | 2.07 | 188 | 2.07 | 14.42561 | 2.77 | 11.784 | 37.8029 | 5 | 19.94097 | 2.100399 | 0.7142857 | 1.658312 | 6.347857 | 1099.929 | 9.991 | 1.414214 | 452 | 53.56598 | 0 | 57.23363
LiScO2 | 807 | 0.005 | 2.128 | 141 | 2.111 | 10.15181 | 2.26 | 12.454 | 25.13837 | 3.75 | 5.995429 | 1.801721 | 0.25 | 2.160247 | 5.3575 | 945.25 | 9.253 | 2.054805 | 378 | 16.21271 | 0.005 | 36.76588
Al2(WO4)3 | 808 | 0.04 | 1.905192 | 60 | 1.880652 | 15.25512 | 2.852353 | 8.863121 | 58.60711 | 4.941176 | 14.7376 | 3.493755 | 0.7058824 | 1.699673 | 6.478824 | 1131.412 | 9.121 | 1.414214 | 849 | 76.66352 | 0.007539481 | 100.2176
SrLaMgTaO6 | 810 | 0.025 | 2.133 | 7 | 2.114 | 13.03683 | 2.565 | 12.556 | 26.246044 | 4.4 | 10.72393 | 1.929012 | 0.4 | 1.6 | 5.82 | 1047 | 9.836 | 1.624808 | 782 | 63.96853 | 0.004 | 55.33087
BaZr(SiO3)3 | 811 | 0.005 | 2.112 | 188 | 2.112 | 14.89802 | 2.757143 | 12.547 | 34.66719 | 5 | 19.22812 | 1.929012 | 0.1428571 | 1.658312 | 6.300714 | 1095 | 10.205 | 1.414214 | 609 | 49.09867 | 0 | 58.76993
Al(PO3)3 | 813 | 0.06 | 1.95 | 9 | 1.905 | 11.9337 | 2.96 | 9.208 | 18.30351 | 5.538462 | 4.882355 | 3.493755 | 0 | 1.247219 | 6.765385 | 1187.692 | 9.37 | 1.247219 | 326 | 6.331375 | 0.015 | 111.6612
SrLiGaF6 | 813 | 0.4 | 1.925 | 163 | 1.925 | 13.7861 | 2.934444 | 9.452 | 17.86304 | 5.333333 | 2.988049 | 2.601457 | 0 | 2.277608 | 7.852222 | 1303.778 | 10.468 | 2.277608 | 286 | 33.72524 | 0 | 30.07578
KGaP2O7 | 815 | 0.08 | 1.987 | 14 | 1.964 | 12.84343 | 2.761818 | 10.045 | 13.05974 | 5.090909 | 2.109565 | 2.601457 | 0 | 1.920286 | 6.330909 | 1110.909 | 8.171 | 1.920286 | 315 | 19.60453 | 0.007 | 41.84255
LaMg2TaO6 | 815 | 0.01 | 2.06305 | 227 | 2.063 | 14.86496 | 2.583 | 11.3997 | 38.316044 | 4.4 | 11.89037 | 1.929012 | 0.4 | 1.732051 | 5.995 | 1065.9 | 10.5946 | 1.581139 | 782 | 71.51081 | 0 | 61.11304
Mg7Ga2GeO12 | 815 | 0.05 | 2.13085 | 148 | 2.07505 | 10.83317 | 2.626667 | 11.5266 | 44.856044 | 4.4 | 8.037532 | 1.929012 | 1.333333 | 1.885618 | 6.170667 | 1096.4 | 14.028 | 1.699673 | 262 | 48.01824 | 0.026585 | 68.52553
Ga(PO3)3 | 819 | 0.04 | 1.96 | 9 | 1.952 | 11.77128 | 2.964615 | 9.866 | 3.19582 | 5.538462 | 2.434299 | 2.601457 | 0 | 1.247219 | 6.763077 | 1187.769 | 9.312 | 1.247219 | 315 | 22.63714 | 0.002 | 19.07752
InBO3 | 820 | 0.02 | 2.174 | 167 | 2.174 | 10.53534 | 2.698 | 13.682 | 21.736044 | 4.6 | 22.87664 | 1.5625 | 2 | 1.699673 | 6.002 | 1060.2 | 15.519 | 1.414214 | 573 | 47.85335 | 0 | 33.9328
K2Ga2Sn6O16 | 820 | 0.005 | 2.088 | 87 | 2.0491 | 13.06186 | 2.669231 | 11.2259 | 26.38569 | 4.461538 | 2.672892 | 2.601457 | 2.307692 | 1.870829 | 6.064615 | 1049 | 3.132 | 1.802776 | 302 | 38.44222 | 0.01557 | 37.36254
Na4TaAl3(PO4)6 | 820 | 0.1 | 1.989 | 1 | 1.917 | 12.14084 | 2.737368 | 9.272 | 35.11978 | 4.973684 | 11.84439 | 3.493755 | 0.07894737 | 1.854724 | 6.312632 | 1107.553 | 21.804 | 1.788854 | 782 | 62.87956 | 0.035 | 90.97104
SrLiAlF6 | 820 | 0.6 | 1.807 | 163 | 1.807 | 12.5246 | 2.927778 | 7.823 | 39.68527 | 5.333333 | 4.169899 | 3.493755 | 0 | 2.277608 | 7.855556 | 1303.667 | 10.247 | 2.277608 | 326 | 31.13055 | 0 | 90.44605
CaSc2O4 | 821 | 0.01 | 2.182 | 62 | 2.127 | 11.8277 | 2.492857 | 12.686 | 33.10099 | 4.285714 | 5.702586 | 1.801721 | 0.2857143 | 1.885618 | 5.577143 | 1016 | 11.125 | 1.699673 | 378 | 12.65812 | 0.02 | 90.77918
BaHf(SiO3)3 | 822 | 0.03 | 2.08 | 188 | 2.08 | 14.6125 | 2.759286 | 11.976 | 34.68862 | 5 | 19.2959 | 1.983733 | 0.1428571 | 1.658312 | 6.312143 | 1096.357 | 10.11 | 1.414214 | 619 | 69.60571 | 0 | 58.7387
Zn4InSbO8 | 822 | 0.04 | 2.09829 | 213 | 1.9925 | 11.05967 | 2.577857 | 10.3479 | 40.72242 | 4.285714 | 7.480753 | 1.5625 | 4.285714 | 1.732051 | 6.147857 | 1109.143 | 8.524 | 3.354102 | 262 | 42.61657 | 0.03919 | 45.80442
Sr2GaSbO6 | 825 | 0.03 | 2.043 | 87 | 2.017 | 12.68561 | 2.602 | 10.932 | 13.566044 | 4.5 | 7.181581 | 2.601457 | 1 | 1.63936 | 5.729 | 1039.5 | 8.106 | 1.581139 | 286 | 38.23834 | 0.009 | 15.60121
Zn2InGaO5 | 826 | 0.02 | 2.221 | 194 | 2.221 | 12.25276 | 2.534444 | 14.155 | 39.37041 | 4.333333 | 2.661591 | 1.5625 | 3.333333 | 1.63936 | 5.877778 | 1057.667 | 22.745 | 3.674235 | 286 | 34.98771 | 0 | 43.51702
BaZr(GeO3)3 | 830 | 0.005 | 2.124769 | 188 | 2.124769 | 15.29023 | 2.759286 | 12.62548 | 15.78862 | 5 | 13.73942 | 1.929012 | 0.1428571 | 1.658312 | 6.264286 | 1089.643 | 10.3874 | 1.414214 | 609 | 43.47711 | 0 | 21.73856
Sc2(MoO4)3 | 831 | 0.02 | 2.116 | 60 | 2.095 | 18.13229 | 2.862353 | 12.245 | 26.23064 | 4.647059 | 13.00767 | 1.801721 | 1 | 2.160247 | 6.403529 | 1122.706 | 13.272 | 1.414214 | 658 | 33.04602 | 0.006 | 61.66059
LaTiSbO6 | 832 | 0.006 | 2.014 | 149 | 2.014 | 13.97155 | 2.807778 | 10.711 | 6.65116 | 4.666667 | 7.68762 | 2.777778 | 1.444444 | 1.732051 | 6.293333 | 1101.667 | 5.187 | 1.118034 | 470 | 50.83395 | 0 | 9.493812
Na2CaZr2Ge3O12 | 832 | 0.02 | 2.126434 | 230 | 2.126434 | 12.47736 | 2.608 | 12.81669 | 35.371044 | 4.6 | 13.26409 | 1.929012 | 0.2 | 1.788854 | 5.973 | 1045.8 | 12.5916 | 1.74356 | 609 | 28.92954 | 0 | 74.95649
MgTa2O6 | 834 | 0.021 | 2.107 | 136 | 2.096 | 11.42801 | 2.79 | 12.084 | 30.12894 | 4.666667 | 13.22296 | 1.929012 | 0.6666667 | 1.885618 | 6.356667 | 1127.111 | 9.208 | 1.699673 | 782 | 75.87562 | 0.007 | 64.4059
RbAlF4 | 835 | 0.01 | 1.823 | 123 | 1.804 | 13.90364 | 2.926667 | 7.831 | 49.2186 | 5.333333 | 4.578437 | 3.493755 | 0 | 2.494438 | 7.868333 | 1284.167 | 6.273 | 2.494438 | 326 | 29.6321 | 0.014 | 100.835
TaGaO4 | 840 | 0.06 | 2.072349 | 13 | 1.967385 | 10.59398 | 2.82 | 9.772487 | 16.36783 | 4.833333 | 13.70268 | 2.601457 | 0.5 | 1.699673 | 6.245 | 1099.333 | 4.9673 | 1.247219 | 782 | 68.6903 | 0.03556792 | 24.11771
LiAlP2O7 | 844 | 0.08 | 1.966815 | 4 | 1.929648 | 10.81283 | 2.765455 | 9.395365 | 29.3052 | 5.090909 | 4.245765 | 3.493755 | 0 | 1.920286 | 6.387273 | 1120 | 6.81279 | 1.920286 | 326 | 9.427447 | 0.01193312 | 96.73198
CaMg(GeO3)2 | 845 | 0.02 | 2.146844 | 15 | 2.121311 | 11.70019 | 2.638 | 12.64181 | 47.596044 | 4.8 | 13.88239 | 1.929012 | 0 | 1.658312 | 6.039 | 1073.6 | 5.42 | 1.658312 | 377 | 21.64199 | 0.01271728 | 78.54178
LiGa(WO4)2 | 845 | 0.002 | 2.104 | 13 | 2.023 | 11.33367 | 2.728333 | 10.829 | 39.45949 | 4.666667 | 14.18423 | 2.601457 | 0.6666667 | 1.870829 | 6.2775 | 1095.917 | 9.46 | 2.12132 | 849 | 70.44336 | 0.027 | 64.61294
LiSc(SiO3)2 | 845 | 0.1 | 2.271 | 15 | 2.134 | 11.42126 | 2.628 | 12.706 | 39.666044 | 4.7 | 20.07168 | 1.801721 | 0.1 | 1.920286 | 6.113 | 1061.1 | 5.414 | 1.802776 | 452 | 14.23781 | 0.043 | 58.92017
LiGaP2O7 | 846 | 0.12 | 2.0007 | 4 | 1.964591 | 11.21867 | 2.770909 | 9.951803 | 11.45065 | 5.090909 | 2.139568 | 2.601457 | 0 | 1.920286 | 6.384545 | 1120.091 | 6.894 | 1.920286 | 315 | 23.99631 | 0.01594689 | 34.93232
Ca2ScSbO6 | 850 | 0.03 | 2.122 | 14 | 2.116 | 12.54996 | 2.59 | 12.613 | 44.026044 | 4.4 | 7.247232 | 1.801721 | 1.1 | 1.732051 | 5.783 | 1053.1 | 9.684 | 1.581139 | 378 | 39.68483 | 0.002 | 81.27871
Ga4GeO8 | 850 | 0.02 | 2.082 | 12 | 1.994 | 10.92284 | 2.719231 | 10.318 | 17.11646 | 4.923077 | 16.19259 | 2.601457 | 0 | 1.247219 | 5.978462 | 1045.385 | 9.419 | 1.247219 | 377 | 26.03271 | 0.031 | 24.95215
Ga4GeO8 | 850 | 0.02 | 2.09967 | 14 | 2.015767 | 10.51361 | 2.719231 | 10.67793 | 17.11646 | 4.923077 | 16.19259 | 2.601457 | 0 | 1.247219 | 5.978462 | 1045.385 | 9.084 | 1.247219 | 377 | 26.03271 | 0.02060333 | 24.95215
Mg4Ta2O9 | 850 | 0.01 | 2.143 | 165 | 2.106 | 10.77634 | 2.6 | 12.177 | 49.28271 | 4.4 | 13.22296 | 1.929012 | 0.4 | 1.885618 | 6.072 | 1086.667 | 14.027 | 1.699673 | 782 | 75.87562 | 0.018 | 64.4059
ScF3 | 850 | 0.07 | 2.0055 | 221 | 2.0055 | 16.13236 | 3.21 | 10.75491 | 3.970925 | 5.75 | 6.9224 | 1.801721 | 0.25 | 2.5 | 8.6425 | 1419 | 4.011 | 2 | 378 | 12.9787535 | 0 | 7.88605
Mg4Sb2O9 | 855 | 0.08 | 2.13085 | 148 | 2.07505 | 10.83317 | 2.626667 | 11.5266 | 44.856044 | 4.4 | 8.037532 | 1.929012 | 1.333333 | 1.885618 | 6.170667 | 1096.4 | 14.028 | 1.699673 | 262 | 48.01824 | 0.026585 | 68.52553
Ca2ScNbO6 | 858 | 0.01 | 2.121 | 14 | 2.119 | 12.5939 | 2.579 | 12.67 | 46.966044 | 4.3 | 9.513812 | 1.801721 | 0.5 | 1.920286 | 5.698 | 1034.9 | 9.681 | 1.581139 | 726 | 27.89133 | 0.001 | 79.01292
LiInP2O7 | 860 | 0.04 | 2.221 | 4 | 2.172 | 13.20085 | 2.764545 | 13.363 | 15.17793 | 5 | 1.357775 | 1.5625 | 0.9090909 | 2.061553 | 6.375455 | 1118.182 | 7.149 | 1.920286 | 315 | 42.80499 | 0.018 | 41.5241
NaSc(SiO3)2 | 860 | 0.04 | 2.23 | 15 | 2.127 | 11.8244 | 2.627 | 12.632 | 45.296044 | 4.7 | 20.14225 | 1.801721 | 0.1 | 1.920286 | 6.097 | 1058.7 | 5.421 | 1.802776 | 452 | 10.68441 | 0.032 | 68.56531
Sr6Sc2Al4O15 | 860 | 0.008 | 2.2411 | 5 | 2.1306 | 13.60531 | 2.44963 | 12.6877 | 44.14078 | 4.37037 | 5.125265 | 1.801721 | 0.07407407 | 1.63936 | 5.359259 | 984.5185 | 7.5665 | 1.5 | 378 | 27.282 | 0.02986 | 96.0605
SrSc2O4 | 860 | 0.01 | 2.166 | 62 | 2.147 | 12.54392 | 2.487143 | 12.766 | 9.572423 | 4.285714 | 5.690802 | 1.801721 | 0.2857143 | 1.885618 | 5.548571 | 1010.143 | 11.32 | 1.699673 | 378 | 29.41695 | 0.01 | 14.42701
Sr2TaInO6 | 862 | 0.01 | 2.142 | 225 | 2.142 | 14.09485 | 2.575 | 13.111 | 20.986044 | 4.4 | 12.32446 | 1.5625 | 1.3 | 1.732051 | 5.645 | 1030.1 | 8.261 | 1.581139 | 782 | 59.1215 | 0 | 30.0197
Ca2NbInO6 | 865 | 0.008 | 2.113 | 225 | 2.113 | 13.7816 | 2.592 | 12.576 | 53.546044 | 4.3 | 10.1422 | 1.5625 | 1.4 | 1.920286 | 5.674 | 1027.4 | 8.199 | 1.581139 | 726 | 39.62055 | 0 | 73.19707
Ca2TaInO6 | 866 | 0.01 | 2.194 | 14 | 2.19 | 12.89651 | 2.583 | 13.972 | 53.926044 | 4.4 | 12.3125 | 1.5625 | 1.3 | 1.732051 | 5.685 | 1038.3 | 9.758 | 1.581139 | 782 | 64.88281 | 0.002 | 72.82354
NaInP2O7 | 870 | 0.04 | 2.173 | 14 | 2.142 | 12.64936 | 2.763636 | 13.019 | 20.29611 | 5 | 1.276624 | 1.5625 | 0.9090909 | 2.061553 | 6.360909 | 1116 | 9.853 | 1.920286 | 315 | 39.97205 | 0.013 | 59.41965
Sc2(WO4)3 | 870 | 0.06 | 2.134 | 60 | 2.109 | 19.39513 | 2.835882 | 12.481 | 32.58358 | 4.823529 | 14.46729 | 1.801721 | 0.8235294 | 1.885618 | 6.491765 | 1137.882 | 13.676 | 1.414214 | 849 | 73.25582 | 0.007 | 78.55835
KScP2O7 | 873 | 0.03 | 2.112178 | 14 | 2.085367 | 14.15261 | 2.743636 | 12.02146 | 10.8052 | 5 | 5.696461 | 1.801721 | 0.09090909 | 2.061553 | 6.343636 | 1115.818 | 8.3747 | 1.920286 | 378 | 10.87454 | 0.009981349 | 42.50635
Sc(PO3)3 | 875 | 0.14 | 2.102 | 220 | 2.096 | 14.87705 | 2.949231 | 12.27 | 1.288128 | 5.461538 | 6.441924 | 1.801721 | 0.07692308 | 1.699673 | 6.773846 | 1191.923 | 14.572 | 1.247219 | 378 | 11.82376 | 0.003 | 7.386988
LiInGe2O6 | 880 | 0.08 | 2.21803 | 61 | 2.103 | 12.01011 | 2.643 | 11.495 | 28.626044 | 4.7 | 15.10641 | 1.5625 | 1 | 1.920286 | 6.055 | 1048.6 | 5.5491 | 1.802776 | 377 | 43.86293 | 0.03506 | 34.00745
Mg4Nb2O9 | 880 | 0.005 | 2.14 | 165 | 2.104 | 10.87219 | 2.612 | 12.143 | 48.776044 | 4.266667 | 10.88249 | 1.929012 | 0.5333333 | 2.160247 | 6.057333 | 1072.133 | 14.048 | 1.699673 | 726 | 34.46386 | 0.017 | 64.6991
NbAlO4 | 880 | 0.01 | 2.009 | 12 | 1.936 | 12.25527 | 2.825 | 9.386 | 48.46783 | 4.666667 | 10.75277 | 3.493755 | 0.6666667 | 2.054805 | 6.231667 | 1081 | 6.68 | 1.247219 | 726 | 33.96301 | 0.021 | 101.4539
TaAlO4 | 880 | 0.02 | 1.984152 | 12 | 1.915003 | 11.72721 | 2.81 | 9.072825 | 49.10116 | 4.833333 | 13.03529 | 3.493755 | 0.5 | 1.699673 | 6.25 | 1099.167 | 6.449 | 1.247219 | 782 | 75.30254 | 0.03410843 | 100.9289
Sr2NbInO6 | 882 | 0.006 | 2.138 | 225 | 2.138 | 14.18459 | 2.584 | 13.036 | 20.606044 | 4.3 | 10.14904 | 1.5625 | 1.4 | 1.920286 | 5.634 | 1019.2 | 8.279 | 1.581139 | 726 | 37.12909 | 0 | 29.6225
Ca2InSbO6 | 885 | 0.03 | 2.20929 | 14 | 2.1649 | 12.4387 | 2.603 | 13.5126 | 50.606044 | 4.4 | 7.485203 | 1.5625 | 2 | 1.732051 | 5.759 | 1045.6 | 9.6393 | 1.581139 | 262 | 45.98669 | 0.01367 | 77.21926
LiSc(GeO3)2 | 886 | 0.07 | 2.249 | 14 | 2.134 | 12.2267 | 2.63 | 12.681 | 22.046044 | 4.7 | 14.45956 | 1.801721 | 0.1 | 1.920286 | 6.079 | 1056.1 | 9.833 | 1.802776 | 378 | 25.79679 | 0.035 | 33.82882
Ba2ScNbO6 | 890 | 0.01 | 2.123 | 225 | 2.123 | 14.23452 | 2.561 | 12.763 | 10.646044 | 4.3 | 9.597969 | 1.801721 | 0.5 | 1.920286 | 5.738 | 1017.5 | 8.288 | 1.581139 | 726 | 46.28607 | 0 | 19.61576
BaIn2(P2O7)2 | 894 | 0.02 | 2.216 | 15 | 2.177 | 13.95499 | 2.861905 | 13.604 | 8.710208 | 5.238095 | 2.99301 | 1.5625 | 0.952381 | 1.785357 | 6.506667 | 1145.857 | 10.042 | 1.581139 | 315 | 52.17594 | 0.015 | 33.48161
In(PO3)3 | 894 | 0.04 | 2.144 | 9 | 2.128 | 13.24067 | 2.959231 | 12.79 | 6.349666 | 5.461538 | 1.342636 | 1.5625 | 0.7692308 | 1.699673 | 6.755385 | 1186.154 | 9.684 | 1.247219 | 315 | 43.48589 | 0.005 | 38.40501
NaSc(GeO3)2 | 895 | 0.03 | 2.226 | 15 | 2.133 | 12.94781 | 2.629 | 12.654 | 27.676044 | 4.7 | 14.53386 | 1.801721 | 0.1 | 1.920286 | 6.063 | 1053.7 | 5.665 | 1.802776 | 378 | 22.08157 | 0.033 | 54.71753
LiInO2 | 897 | 0.01 | 2.185 | 141 | 2.175 | 10.89028 | 2.2925 | 13.668 | 41.58837 | 3.75 | 1.37547 | 1.5625 | 2.5 | 2.160247 | 5.2975 | 926.5 | 9.285 | 2.054805 | 249 | 48.85877 | 0.003 | 39.20511
KInP2O7 | 900 | 0.05 | 2.187 | 14 | 2.166 | 14.95597 | 2.755455 | 13.45 | 16.78702 | 5 | 1.233832 | 1.5625 | 0.9090909 | 2.061553 | 6.321818 | 1109 | 8.583 | 1.920286 | 315 | 38.2036 | 0.008 | 46.51956
NaIn(GeO3)2 | 900 | 0.04 | 2.218 | 15 | 2.163 | 12.59532 | 2.642 | 13.18 | 34.256044 | 4.7 | 15.15959 | 1.5625 | 1 | 1.920286 | 6.039 | 1046.2 | 5.62 | 1.802776 | 377 | 40.07403 | 0.021 | 50.42874
LiInSiO4 | 920 | 0.015 | 2.269 | 62 | 2.199 | 11.48642 | 2.541429 | 13.571 | 44.91528 | 4.428571 | 20.98651 | 1.5625 | 1.428571 | 1.920286 | 5.862857 | 1017.286 | 10.641 | 1.802776 | 452 | 43.01185 | 0.021 | 52.52696
Sr2InSbO6 | 920 | 0.03 | 2.196 | 14 | 2.189 | 13.9005 | 2.595 | 13.976 | 17.666044 | 4.4 | 7.481386 | 1.5625 | 2 | 1.732051 | 5.719 | 1037.4 | 10.045 | 1.581139 | 262 | 41.85794 | 0.002 | 29.61795
LiSc2SbO6 | 923 | 0.02 | 2.212 | 31 | 2.1279 | 11.6162 | 2.596 | 12.3372 | 14.076044 | 4.3 | 8.013337 | 1.801721 | 1.2 | 1.920286 | 5.978 | 1050.4 | 8.7154 | 1.920286 | 378 | 45.16168 | 0.02414 | 32.08891
TaInO4 | 925 | 0.04 | 2.232 | 13 | 2.173 | 12.15016 | 2.808333 | 13.308 | 23.20116 | 4.666667 | 14.12945 | 1.5625 | 2.166667 | 1.885618 | 6.228333 | 1095.833 | 5.178 | 1.247219 | 782 | 67.77929 | 0.018 | 34.21855
Ba2TaInO6 | 928 | 0.01 | 2.191 | 225 | 2.191 | 14.81718 | 2.565 | 14.021 | 17.606044 | 4.4 | 12.35513 | 1.5625 | 1.3 | 1.732051 | 5.725 | 1020.9 | 8.4 | 1.581139 | 782 | 60.45459 | 0 | 32.01446
ScTaO4 | 940 | 0.02 | 2.178 | 13 | 2.122 | 11.7127 | 2.786667 | 12.353 | 12.23449 | 4.666667 | 12.8382 | 1.801721 | 0.6666667 | 1.885618 | 6.268333 | 1108.333 | 5.123 | 1.247219 | 782 | 71.91068 | 0.018 | 24.2461
Ba2NbInO6 | 956 | 0.004 | 2.189 | 225 | 2.189 | 14.92545 | 2.574 | 13.977 | 17.226044 | 4.3 | 10.1687 | 1.5625 | 1.4 | 1.920286 | 5.714 | 1010 | 8.42 | 1.581139 | 726 | 45.6619 | 0 | 31.51521
ScNbO4 | 960 | 0.015 | 2.193 | 13 | 2.124 | 11.85196 | 2.801667 | 12.335 | 11.60116 | 4.5 | 10.69335 | 1.801721 | 0.8333333 | 2.160247 | 6.25 | 1090.167 | 5.128 | 1.247219 | 726 | 31.71472 | 0.022 | 22.52412
LiScGeO4_cif | 1115 |  | 2.1242 | 62 | 2.19553 | 11.34519 | 2.524286 | 12.4266 | 22.92957 | 4.428571 | 14.45956 | 1.342282 | 0.1428571 | 1.920286 | 5.872857 | 1024.429 | 10.673 | 1.802776 | 378 | 25.79679 | 0.02248 | 33.82882
LiInGeO4)_cif | 1155 |  | 2.24489 | 62 | 2.1709 | 11.7075 | 2.542857 | 13.229 | 32.32957 | 4.428571 | 15.10641 | 1.25 | 1.428571 | 1.920286 | 5.838571 | 1013.714 | 10.754 | 1.802776 | 377 | 43.86293 | 0.02273 | 34.00745
LiScSiO4_cif | 1188 |  | 2.15339 | 62 | 2.101 | 10.28483 | 2.522857 | 11.9311 | 35.51528 | 4.428571 | 20.07168 | 1.342282 | 0.1428571 | 1.920286 | 5.897143 | 1028 | 10.2864 | 1.802776 | 452 | 14.23781 | 0.01907 | 58.92017
LiInSiO4_cif | 1253 |  | 2.23307 | 62 | 2.1649 | 11.0205 | 2.541429 | 12.9461 | 44.91528 | 4.428571 | 20.98651 | 1.25 | 1.428571 | 1.920286 | 5.862857 | 1017.286 | 10.5043 | 1.802776 | 452 | 43.01185 | 0.021 | 52.52696
LiSc(WO4)2 | 1069 | 0.12 | 2.156 | 15 | 2.123 | 11.85989 | 2.711667 | 12.548 | 37.39283 | 4.583333 | 13.83927 | 1.801721 | 0.75 | 1.920286 | 6.289167 | 1100.417 | 5.075 | 2.12132 | 849 | 71.20313 | 0.01 | 68.66312
NaGa(WO4)2 | 998 | 0.1 | 2.114 | 13 | 2.029 | 12.22521 | 2.7275 | 10.932 | 44.15116 | 4.666667 | 14.24224 | 2.601457 | 0.6666667 | 1.870829 | 6.264167 | 1093.917 | 9.969 | 2.12132 | 849 | 67.16818 | 0.028 | 71.04183
Ba2ScSbO6 | 980 | 0.03 | 2.32795 | 225 | 2.32795 | 13.76908 | 2.572 | 16.8213 | 7.706044 | 4.4 | 7.313408 | 1.801721 | 1.1 | 1.732051 | 5.823 | 1035.7 | 8.197 | 1.581139 | 378 | 50.8784 | 0 | 8.976997
LiInF4 | 980 | 0.02 | 2.139 | 60 | 2.1 | 11.49908 | 2.941667 | 12.124 | 27.73527 | 5.166667 | 1.360145 | 1.5625 | 1.666667 | 2.624669 | 7.958333 | 1300.333 | 11.645 | 2.494438 | 243 | 48.26342 | 0.022 | 39.20457
BaNaScSi2O7 | 974 | 0.05 | 2.237 | 11 | 2.125 | 13.80701 | 2.555833 | 12.69 | 39.282265 | 4.583333 | 18.38122 | 1.801721 | 0.08333333 | 1.788854 | 5.909167 | 1033.667 | 8.93 | 1.720465 | 452 | 44.75981 | 0.032 | 65.54097
NaIn(SiO3)2 | 936 | 0.04 | 2.259 | 15 | 2.182 | 12.12803 | 2.64 | 13.648 | 51.876044 | 4.7 | 21.04108 | 1.5625 | 1 | 1.920286 | 6.073 | 1051.2 | 5.447 | 1.802776 | 452 | 40.2655 | 0.024 | 59.37701