## Sheet1
Formula | Emission | FWHM_eV_exact | avg_Gordy EN | polyhedron volume | avg_Mulliken EN | max_metal_ligand_bond_length | std_Heat of fusion (kJ/mol) | mean_metal_ligand_bond_length | avg_First ionization energy (kJ/mol) | R5 | diff_Thermal conductivity (W/m•K) | Vol/fu | x | avg_Heat of vaporization (kJ/mol) | avg_Martynov-Batsanov EN | avg_Pauling EN | std_Mulliken EN | std_Heat atomization (kJ/mol) | avg_Number of p electrons | std_Thermal conductivity (W/m•K)
LaScO3 | 744 | 0.1752126 | 6.5401 | 12.54 | 5.812 | 2.118 | 5.683523 | 2.112 | 1022.6 | 0.2294993 | 15.77326 | 66.83 | 0.001 | 147.68594 | 2.562 | 2.556 | 2.038823 | 73.7428 | 2.4 | 6.957126
SrGa12O19 | 750 | 0.2258979 | 6.637528125 | 10.834 | 5.739375 | 2.091 | 3.356548 | 2.028 | 1014.46875 | 0.0916132832 | 40.57326 | 345.8336 | 0.001 | 103.5371 | 2.6440625 | 2.7509375 | 2.379711 | 51.07511 | 2.75 | 18.00766
Zn2SnO4 | 794 | 0.3997189 | 6.510971 | 11.901 | 6.194286 | 2.098 | 3.279815 | 2.08 | 1111 | 0.1564031349 | 115.97326 | 81.467 | 0.002 | 77.14851 | 2.577143 | 2.717143 | 1.493251 | 71.47183 | 2.571429 | 47.5186
CaHfO3 | 773 | 0.2420876 | 6.89882 | 11.888 | 5.724 | 2.077 | 9.87855 | 2.074 | 1038.2 | 0.1804229351 | 199.97326 | 63.073 | 0.0025 | 147.70594 | 2.572 | 2.524 | 2.237638 | 193.3397 | 2.4 | 89.34706
CaGdAlO4 | 744 | 0.07171776 | 6.447414 | 9.15 | 5.527143 | 2.068 | 4.222837 | 1.904 | 1002.429 | 0.04382974 | 236.97326 | 81.692 | 0.0029 | 117.1057 | 2.455714 | 2.51 | 2.072033 | 82.40866 | 2.428571 | 107.4581
BaAl10ZnO17 | 691 | 0.02337365 | 6.405293 | 8.658592 | 5.77 | 1.8692 | 3.87448 | 1.8692 | 1018.172 | 0.04382974 | 236.97326 | 617.2034 | 0.003 | 112.0437 | 2.598621 | 2.65931 | 1.951339 | 73.46598 | 2.689655 | 94.17285
Ca2NbAlO6 | 745 | 0.09166889 | 6.32734 | 9.4742 | 5.687 | 1.92417 | 9.466455 | 1.9225 | 1029.4 | 0.04382974 | 236.97326 | 111.033 | 0.003 | 130.24594 | 2.593 | 2.585 | 2.008063 | 212.2362 | 2.5 | 98.55139
CaAl12O19 | 688 | 0.008278167 | 6.385403125 | 9.097 | 5.756875 | 1.899 | 4.544985 | 1.899 | 1015.375 | 0.04382974 | 236.97326 | 301.1355 | 0.003 | 116.8403 | 2.6228125 | 2.6775 | 2.313069 | 60.4373 | 2.75 | 104.0911
LiTiGaO4 | 717 | 0.1449758 | 6.286657 | 11.8263 | 5.688571 | 2.07 | 5.740902 | 2.07 | 1002 | 0.08105445 | 84.67326 | 70.957944 | 0.003 | 119.8942 | 2.534286 | 2.584286 | 1.877112 | 112.6155 | 2.428571 | 31.15739
Mg2B2O5 | 800 | 0.301165 | 6.3323 | 11.905 | 5.975556 | 2.141 | 21.79503 | 2.083 | 1072 | 0.1934917632 | 155.97326 | 85.159 | 0.003 | 139.0277 | 2.557778 | 2.655556 | 1.673924 | 181.2923 | 2.444444 | 68.0655
Ba2NbInO6 | 956 | 0.2575627 | 6.68976 | 13.977 | 5.714 | 2.189 | 10.1687 | 2.189 | 1010 | 0.32768 | 81.57326 | 149.254 | 0.004 | 121.79594 | 2.574 | 2.58 | 1.976816 | 219.0462 | 2.5 | 31.51521
Ca2MgWO6 | 800 | 0.2872371 | 6.6006 | 12.431 | 5.779 | 2.117 | 13.23794 | 2.106 | 1057.2 | 0.1934917632 | 199.97326 | 120.6557 | 0.004 | 127.84594 | 2.536 | 2.565 | 1.943005 | 286.9869 | 2.4 | 78.07034
Ca2NbGaO6 | 756 | 0.1609353 | 6.39169 | 10.8288 | 5.684 | 2.01432 | 9.823389 | 2.0106 | 1029.5 | 0.0916132832 | 199.97326 | 114.7963 | 0.004 | 126.77594 | 2.599 | 2.605 | 2.011883 | 214.9865 | 2.5 | 75.62241
Sr2MgWO6 | 800 | 0.19059 | 6.6698 | 11.665 | 5.739 | 2.062 | 13.25981 | 2.061 | 1049 | 0.1934917632 | 173.97326 | 124.081 | 0.004 | 125.98594 | 2.528 | 2.555 | 2.002503 | 289.2132 | 2.4 | 74.98697
Sr2MgWO6 | 800 | 0.19059 | 6.6698 | 11.665 | 5.739 | 2.062 | 13.25981 | 2.061 | 1049 | 0.1934917632 | 173.97326 | 124.081 | 0.004 | 125.98594 | 2.528 | 2.555 | 2.002503 | 289.2132 | 2.4 | 74.98697
LaMgGa11O19 | 770 | 0.2909516 | 6.63644375 | 10.25283 | 5.7909375 | 2.025887 | 3.162763 | 1.981217 | 1019.09375 | 0.0916132832 | 155.97326 | 661.3845 | 0.0045 | 107.8715 | 2.63875 | 2.74 | 1.831125 | 98.51523 | 2.71875 | 61.49858
BaZr(GeO3)3 | 830 | 0.2888454 | 6.941179 | 12.62548 | 6.264286 | 2.124769 | 13.73942 | 2.124769 | 1089.643 | 0.1934917632 | 59.87326 | 214.0632 | 0.005 | 87.39922 | 2.759286 | 2.800714 | 1.896912 | 163.4432 | 3 | 21.73856
BaZr(SiO3)3 | 811 | 0.2949143 | 6.843593 | 12.547 | 6.300714 | 2.112 | 19.22812 | 2.112 | 1095 | 0.1934917632 | 147.97326 | 208.572 | 0.005 | 98.82494 | 2.757143 | 2.777143 | 1.899571 | 169.2343 | 3 | 58.76993
CaLu2Al4SiO12 | 760 | 0.1830517 | 6.70506 | 9.407674 | 5.8285 | 1.918689 | 17.4186 | 1.918689 | 1025.25 | 0.04382974 | 236.97326 | 1710.048 | 0.005 | 123.19194 | 2.5975 | 2.658 | 1.877567 | 103.8356 | 2.7 | 95.91573
GdAlO3 | 697 | 0.06894184 | 6.74976 | 9.729411 | 5.79 | 1.950332 | 4.816589 | 1.94035 | 1022.6 | 0.04382974 | 236.97326 | 51.44914 | 0.005 | 132.60594 | 2.54 | 2.626 | 2.063078 | 60.84041 | 2.6 | 109.3034
GdScO3 | 771 | 0.2560943 | 6.65958 | 12.473 | 5.812 | 2.124 | 5.826787 | 2.109 | 1033.6 | 0.2294993 | 15.77326 | 62.917 | 0.005 | 136.76594 | 2.512 | 2.576 | 2.038823 | 66.03198 | 2.4 | 6.56277
LaAlO3 | 734 | 0.006904824 | 6.63028 | 9.167 | 5.79 | 1.902 | 4.326503 | 1.902 | 1011.6 | 0.04382974 | 236.97326 | 54.34768 | 0.005 | 143.52594 | 2.59 | 2.606 | 2.063078 | 71.19145 | 2.6 | 108.6739
LaAlO3 | 734 | 0.006904824 | 6.63028 | 9.167 | 5.79 | 1.902 | 4.326503 | 1.902 | 1011.6 | 0.04382974 | 236.97326 | 54.34768 | 0.005 | 143.52594 | 2.59 | 2.606 | 2.063078 | 71.19145 | 2.6 | 108.6739
LaGaO3 | 729 | 0.1050977 | 6.75898 | 10.74 | 5.784 | 2.015 | 2.685571 | 2.005 | 1011.8 | 0.0916132832 | 40.57326 | 60.895 | 0.005 | 136.58594 | 2.602 | 2.646 | 2.069868 | 74.84354 | 2.6 | 16.87249
LiScO2 | 807 | 0.3174836 | 5.758925 | 12.454 | 5.3575 | 2.128 | 5.995429 | 2.111 | 945.25 | 0.2294993 | 84.67326 | 40.60723 | 0.005 | 116.73495 | 2.26 | 2.305 | 2.062086 | 89.11541 | 2 | 36.76588
Mg4Nb2O9 | 880 | 0.3028507 | 6.282353 | 12.143 | 6.057333 | 2.14 | 10.88249 | 2.104 | 1072.133 | 0.1934917632 | 155.97326 | 163.083 | 0.005 | 126.9526 | 2.612 | 2.626667 | 1.73071 | 252.0613 | 2.4 | 64.6991
SrAl12O19 | 694 | 0.01243 | 6.396215625 | 9.547 | 5.750625 | 1.982 | 4.510664 | 1.939 | 1014.09375 | 0.04382974 | 236.97326 | 303.7754 | 0.005 | 116.5496 | 2.6215625 | 2.6759375 | 2.37535 | 66.1631 | 2.75 | 104.3942
Ga2O3 | 740 | 0.2504706 | 6.68906 | 10.455 | 5.804 | 2.079 | 2.683705 | 2.002 | 1020 | 0.0916132832 | 40.57326 | 52.867 | 0.006 | 105.52594 | 2.672 | 2.788 | 2.17 | 18.5 | 2.8 | 20.28663
LaTiSbO6 | 832 | 0.3318263 | 6.985533 | 10.711 | 6.293333 | 2.014 | 7.68762 | 2.014 | 1101.667 | 0.07776 | 24.27326 | 125.744 | 0.006 | 103.6222 | 2.807778 | 2.814444 | 1.746833 | 97.0438 | 3 | 9.493812
Sr2NbInO6 | 882 | 0.3329011 | 6.46754 | 13.036 | 5.634 | 2.138 | 10.14904 | 2.138 | 1019.2 | 0.32768 | 81.57326 | 141.846 | 0.006 | 122.19594 | 2.584 | 2.592 | 2.076006 | 222.2279 | 2.5 | 29.6225
Sr2TaGaO6 | 768 | 0.2324476 | 6.76804 | 10.41 | 5.655 | 1.987 | 12.00351 | 1.984 | 1032.2 | 0.0916132832 | 57.47326 | 123.271 | 0.006 | 131.01594 | 2.582 | 2.585 | 2.061739 | 241.804 | 2.5 | 20.91666
CaYAlO4 | 742 | 0.034 | 6.203143 | 9.068 | 5.54 | 2.052 | 4.467928 | 1.899 | 1003.429 | 0.04382974 | 236.97326 | 80.6017 | 0.007 | 117.6199 | 2.5 | 2.512857 | 2.062414 | 91.03021 | 2.428571 | 105.9296
Li2Ti3ZnO8 | 735 | 0.1749134 | 6.1833 | 9.549896 | 5.795714 | 2.002249 | 5.754 | 1.93992 | 1031.071 | 0.08105445 | 115.97326 | 146.531 | 0.0075 | 121.2442 | 2.527143 | 2.553571 | 1.768903 | 132.7147 | 2.285714 | 46.68788
Ca2NbInO6 | 865 | 0.3497652 | 6.39834 | 12.576 | 5.674 | 2.113 | 10.1422 | 2.113 | 1027.4 | 0.32768 | 199.97326 | 137.816 | 0.008 | 124.05594 | 2.592 | 2.602 | 2.025167 | 219.4345 | 2.5 | 73.19707
Gd3Sc2Al3O12 | 785 | 0.2365437 | 6.625145 | 12.567 | 5.8075 | 2.117 | 5.17649 | 2.117 | 1027.35 | 0.2294993 | 236.97326 | 245.6668 | 0.008 | 131.38594 | 2.553 | 2.6215 | 1.871101 | 57.58635 | 2.55 | 98.97296
Li2MgZrO4 | 916 | 0.2792679 | 5.79405 | 12.973 | 5.44625 | 2.142 | 6.392801 | 2.139 | 959.25 | 0.1934917632 | 155.97326 | 82.144 | 0.008 | 61.38495 | 2.26125 | 2.295 | 1.78626 | 187.2397 | 2 | 60.57427
AlF3 | 750 | 0.18559 | 8.444975 | 7.775 | 8.615 | 1.8 | 5.2674 | 1.8 | 1405.25 | 0.04382974 | 236.9721 | 42.71709 | 0.01 | 75.80235 | 3.245 | 3.3875 | 3.59 | 123.5 | 4 | 118.48605
Ba2ScNbO6 | 890 | 0.3236041 | 6.57367 | 12.763 | 5.738 | 2.123 | 9.597969 | 2.123 | 1017.5 | 0.2294993 | 53.67326 | 142.345 | 0.01 | 130.06594 | 2.561 | 2.538 | 1.944068 | 210.261 | 2.4 | 19.61576
Ba2TaInO6 | 928 | 0.2705343 | 6.99691 | 14.021 | 5.725 | 2.191 | 12.35513 | 2.191 | 1020.9 | 0.32768 | 81.57326 | 148.172 | 0.01 | 127.89594 | 2.565 | 2.57 | 1.97377 | 243.1281 | 2.5 | 32.01446
BaMgAl10O17 | 695 | 0.0102687 | 6.3785 | 9.1205 | 5.745862 | 1.941 | 4.020507 | 1.90465 | 1012.379 | 0.04382974 | 236.97326 | 619.6872 | 0.01 | 112.461 | 2.594138 | 2.647586 | 1.970749 | 68.42651 | 2.689655 | 98.13966
BaSi3SnO9 | 806 | 0.3558484 | 6.925057 | 11.784 | 6.347857 | 2.07 | 19.94097 | 2.07 | 1099.929 | 0.1564031349 | 147.97326 | 201.959 | 0.01 | 115.7964 | 2.77 | 2.822143 | 1.837762 | 100.0459 | 3.142857 | 57.23363
Ca2ScNbO6 | 858 | 0.3257576 | 6.28225 | 12.67 | 5.698 | 2.121 | 9.513812 | 2.119 | 1034.9 | 0.2294993 | 199.97326 | 125.939 | 0.01 | 132.32594 | 2.579 | 2.56 | 1.994718 | 210.7456 | 2.4 | 79.01292
Ca2TaAlO6 | 731 | 0.1068501 | 6.63449 | 9.2954 | 5.698 | 2.00303 | 11.55225 | 1.9129 | 1040.3 | 0.04382974 | 236.97326 | 112.0376 | 0.01 | 136.34594 | 2.584 | 2.575 | 2.005305 | 235.8118 | 2.5 | 97.898
Ca2TaInO6 | 866 | 0.319693 | 6.70549 | 13.972 | 5.685 | 2.194 | 12.3125 | 2.19 | 1038.3 | 0.32768 | 199.97326 | 128.9651 | 0.01 | 130.15594 | 2.583 | 2.592 | 2.022874 | 243.5067 | 2.5 | 72.82354
CaMg(SiO3)2 | 772 | 0.2766603 | 6.45795 | 12.347 | 6.073 | 2.156 | 19.64291 | 2.106 | 1078.6 | 0.1934917632 | 199.97326 | 114.1741 | 0.01 | 106.95994 | 2.636 | 2.675 | 1.946156 | 118.544 | 2.8 | 75.38114
CaSc2O4 | 821 | 0.3047427 | 6.091371 | 12.686 | 5.577143 | 2.182 | 5.702586 | 2.127 | 1016 | 0.2294993 | 199.97326 | 82.794 | 0.01 | 113.6199 | 2.492857 | 2.497143 | 2.296258 | 82.7862 | 2.285714 | 90.77918
CaScAlSiO6 | 950 | 0.2849796 | 6.40163 | 12.829 | 5.878 | 2.321 | 17.46713 | 2.137 | 1047.2 | 0.2294993 | 236.97326 | 120.665 | 0.01 | 116.55794 | 2.621 | 2.651 | 1.852551 | 95.8866 | 2.7 | 96.04591
CaY2Ga4GeO12 | 792 | 0.3093724 | 6.57872 | 11.3096 | 5.823 | 2.04504 | 12.74897 | 2.04504 | 1031.8 | 0.06285491 | 199.97326 | 1852.501 | 0.01 | 114.29594 | 2.631 | 2.6985 | 1.861243 | 87.98318 | 2.7 | 71.19291
Cs2NaScF6 | 797 | 0.2058652 | 7.49882 | 11.578 | 7.301 | 2.055 | 5.461714 | 2.055 | 1196.7 | 0.2294993 | 140.9721 | 181.8188 | 0.01 | 56.62588 | 2.661 | 2.775 | 3.32515 | 125.7386 | 3 | 54.69511
Gd3Sc2(GaO4)3 | 754 | 0.1970022 | 6.72167 | 12.393 | 5.803 | 2.147 | 5.164081 | 2.147 | 1027.5 | 0.2294993 | 40.57326 | 259.4403 | 0.01 | 126.18094 | 2.562 | 2.6515 | 1.87544 | 62.05794 | 2.55 | 14.89308
GdAl3(BO3)4 | 733 | 0.3260774 | 6.725465 | 9.323 | 6.0215 | 1.955 | 19.15677 | 1.925 | 1064.95 | 0.04382974 | 236.97326 | 186.4904 | 0.01 | 161.96594 | 2.673 | 2.7735 | 1.792498 | 119.876 | 2.75 | 97.66704
GdAl3(BO3)4 | 733 | 0.3260774 | 6.725465 | 9.323 | 6.0215 | 1.955 | 19.15677 | 1.925 | 1064.95 | 0.04382974 | 236.97326 | 186.4904 | 0.01 | 161.96594 | 2.673 | 2.7735 | 1.792498 | 119.876 | 2.75 | 97.66704
K3AlF6 | 763 | 0.2571863 | 7.24007 | 8.033 | 7.295 | 1.832 | 4.555916 | 1.82 | 1192.1 | 0.04382974 | 236.9721 | 150.0357 | 0.01 | 55.26288 | 2.672 | 2.795 | 3.590862 | 113.9327 | 3.1 | 97.04122
KMgF3 | 780 | 0.2108468 | 7.20378 | 10.495 | 7.48 | 1.989 | 3.709072 | 1.989 | 1240 | 0.1934917632 | 155.9721 | 62.97203 | 0.01 | 43.41588 | 2.69 | 2.814 | 3.495467 | 30.26916 | 3 | 64.70472
La2MgSnO6 | 751 | 0.2297536 | 6.68225 | 12.731 | 5.949 | 2.133 | 3.262204 | 2.122 | 1040.7 | 0.1934917632 | 155.97326 | 133.804 | 0.01 | 127.16594 | 2.581 | 2.611 | 1.709172 | 99.14257 | 2.6 | 61.26755
La3Ga5SnO14 | 720 | 0.2403567 | 6.789704 | 11.34016 | 5.876522 | 2.059082 | 2.66922 | 2.059082 | 1026.696 | 0.1564031349 | 66.57326 | 305.6004 | 0.01 | 125.1756 | 2.648261 | 2.716087 | 1.797686 | 65.24952 | 2.73913 | 25.60485
La3Sc2(GaO4)3 | 818 | 0.2708371 | 6.63206 | 12.882 | 5.803 | 2.134 | 4.951788 | 2.134 | 1019.25 | 0.2294993 | 40.57326 | 273.4156 | 0.01 | 134.37094 | 2.5995 | 2.6365 | 1.87544 | 69.61681 | 2.55 | 14.64423
Li2MgTi3O8 | 740 | 0.1679875 | 6.1278 | 10.284 | 5.745714 | 2.083 | 5.854892 | 1.988 | 1019.071 | 0.08105445 | 155.97326 | 150.8565 | 0.01 | 122.1085 | 2.517857 | 2.529286 | 1.810461 | 128.9671 | 2.285714 | 60.71758
LiInO2 | 897 | 0.1998379 | 6.04915 | 13.668 | 5.2975 | 2.185 | 1.37547 | 2.175 | 926.5 | 0.32768 | 84.67326 | 43.5611 | 0.01 | 96.05995 | 2.2925 | 2.41 | 2.114569 | 40.14418 | 2.25 | 39.20511
LiInO2 | 897 | 0.1998379 | 6.04915 | 13.668 | 5.2975 | 2.185 | 1.37547 | 2.175 | 926.5 | 0.32768 | 84.67326 | 43.5611 | 0.01 | 96.05995 | 2.2925 | 2.41 | 2.114569 | 40.14418 | 2.25 | 39.20511
LiLa2SbO6 | 952 | 0.2134849 | 6.7473 | 10.906 | 5.93 | 2.022 | 7.546398 | 2.015 | 1031.4 | 0.07776 | 84.67326 | 133.0755 | 0.01 | 107.15194 | 2.566 | 2.587 | 1.835872 | 94.52348 | 2.7 | 32.37912
LiLa2SbO6 | 952 | 0.2134849 | 6.7473 | 10.906 | 5.93 | 2.022 | 7.546398 | 2.015 | 1031.4 | 0.07776 | 84.67326 | 133.0755 | 0.01 | 107.15194 | 2.566 | 2.587 | 1.835872 | 94.52348 | 2.7 | 32.37912
LiScGeO4 | 1120 | 0.3019726 | 6.345271 | 12.803 | 5.872857 | 2.215 | 14.45956 | 2.145 | 1024.429 | 0.2294993 | 84.67326 | 81.94498 | 0.01 | 114.9514 | 2.524286 | 2.587143 | 1.785866 | 91.69072 | 2.571429 | 33.82882
Lu3Al5O12 | 687 | 0.01313663 | 6.830465 | 9.538 | 5.7965 | 1.932 | 7.530644 | 1.932 | 1011.5 | 0.04382974 | 236.97326 | 214.13 | 0.01 | 128.78094 | 2.582 | 2.657 | 2.063078 | 72.88804 | 2.65 | 108.058
Lu3Al5O12 | 687 | 0.01313663 | 6.830465 | 9.538 | 5.7965 | 1.932 | 7.530644 | 1.932 | 1011.5 | 0.04382974 | 236.97326 | 214.13 | 0.01 | 128.78094 | 2.582 | 2.657 | 2.063078 | 72.88804 | 2.65 | 108.058
Lu3Sc2(GaO4)3 | 722 | 0.1740931 | 6.8819 | 11.9899 | 5.803 | 2.09657 | 7.163497 | 2.09657 | 1017.15 | 0.2294993 | 40.57326 | 239.1782 | 0.01 | 125.65594 | 2.577 | 2.662 | 1.87544 | 70.90487 | 2.55 | 14.50023
Mg(GaO2)2 | 710 | 0.113271 | 6.398586 | 9.36047 | 5.758571 | 1.934798 | 3.595724 | 1.934798 | 1021.714 | 0.0916132832 | 155.97326 | 70.444997 | 0.01 | 94.0628 | 2.57 | 2.67 | 1.929369 | 58.32286 | 2.571429 | 66.0732
Mg2Al4Si5O18 | 856 | 0.3431405 | 6.60811 | 12.124 | 6.206552 | 2.137 | 19.42166 | 2.13 | 1081.897 | 0.1934917632 | 236.97326 | 400.594 | 0.01 | 117.6165 | 2.718621 | 2.775172 | 1.663872 | 111.0504 | 2.965517 | 85.48614
Mg4Ta2O9 | 850 | 0.3088812 | 6.691887 | 12.177 | 6.072 | 2.143 | 13.22296 | 2.106 | 1086.667 | 0.1934917632 | 155.97326 | 161.6451 | 0.01 | 135.08594 | 2.6 | 2.613333 | 1.708105 | 278.1379 | 2.4 | 64.4059
MgTiO3 | 866 | 0.2566574 | 6.24426 | 12.56723 | 5.964 | 2.201481 | 6.238853 | 2.140177 | 1067.8 | 0.08105445 | 155.97326 | 51.26241 | 0.01 | 111.72594 | 2.626 | 2.634 | 1.861367 | 134.4644 | 2.4 | 68.9516
Na3AlF6 | 720 | 0.228231 | 7.16495 | 7.925 | 7.424 | 1.817 | 4.516385 | 1.812 | 1215.2 | 0.04382974 | 236.9721 | 113.7438 | 0.01 | 60.38988 | 2.699 | 2.828 | 3.477713 | 110.0495 | 3.1 | 97.32244
RbAlF4 | 839 | 0.2681673 | 7.842317 | 7.831 | 7.868333 | 1.823 | 4.578437 | 1.804 | 1284.167 | 0.04382974 | 236.9721 | 83.422 | 0.01 | 63.11587 | 2.926667 | 3.058333 | 3.612777 | 114.8226 | 3.5 | 100.835
Sr2TaInO6 | 862 | 0.3244357 | 6.77469 | 13.111 | 5.645 | 2.142 | 12.32446 | 2.142 | 1030.1 | 0.32768 | 81.57326 | 140.949 | 0.01 | 128.29594 | 2.575 | 2.582 | 2.074432 | 246.226 | 2.5 | 30.0197
SrHfO3 | 1000 | 0.2377457 | 6.96802 | 11.885 | 5.684 | 2.075 | 9.898621 | 2.074 | 1030 | 0.1804229351 | 35.27326 | 67.72804 | 0.01 | 145.84594 | 2.564 | 2.514 | 2.307457 | 197.5264 | 2.4 | 14.61834
SrSc2O4 | 860 | 0.2843788 | 6.1408 | 12.766 | 5.548571 | 2.166 | 5.690802 | 2.147 | 1010.143 | 0.2294993 | 35.27326 | 87.807 | 0.01 | 112.2914 | 2.487143 | 2.49 | 2.360019 | 87.97853 | 2.285714 | 14.42701
Y3Al4GaO12 | 688 | 0.01309847 | 6.445925 | 9.5267 | 5.8085 | 1.93 | 4.517895 | 1.93 | 1022.95 | 0.04382974 | 236.97326 | 1754.049816 | 0.01 | 128.11094 | 2.6165 | 2.6595 | 1.876446 | 64.88066 | 2.65 | 95.37098
Y3Sc2(GaO4)3 | 740 | 0.2045548 | 6.465185 | 12.348 | 5.8165 | 2.112 | 5.360692 | 2.112 | 1028.55 | 0.2294993 | 40.57326 | 250.8312 | 0.01 | 126.72094 | 2.6085 | 2.6545 | 1.861456 | 69.61681 | 2.55 | 14.47944
YAl3(BO3)4 | 720 | 0.2476404 | 6.63997 | 9.279 | 6.026 | 1.949 | 19.02844 | 1.922 | 1065.3 | 0.04382974 | 236.97326 | 185.0991 | 0.01 | 162.14594 | 2.6885 | 2.7745 | 1.774759 | 120.9594 | 2.75 | 96.72347
Zn4InGaO7 | 765 | 0.2536769 | 6.307615 | 14.007 | 5.913846 | 2.212 | 2.661591 | 2.212 | 1073.769 | 0.32768 | 115.97326 | 160.145 | 0.01 | 75.02072 | 2.486923 | 2.636154 | 1.793953 | 57.9585 | 2.307692 | 43.51702
MgAl2O4 | 687 | 0.1473731 | 6.214729 | 9.189 | 5.767143 | 1.916 | 4.610117 | 1.916 | 1021.429 | 0.04382974 | 236.97326 | 65.94884 | 0.012 | 103.9771 | 2.552857 | 2.612857 | 1.920955 | 72.88804 | 2.571429 | 98.34462
Cs2NaYCl6 | 980 | 0.2410059 | 5.58749 | 24.715 | 6.02 | 2.647 | 3.814557 | 2.647 | 935.4 | 0.59049 | 140.9911 | 324.9737 | 0.015 | 65.664 | 2.172 | 2.269 | 2.43482 | 139.4059 | 3 | 54.4585
LiInSiO4 | 920 | 0.2965088 | 6.446057 | 13.571 | 5.862857 | 2.269 | 20.98651 | 2.199 | 1017.286 | 0.32768 | 147.97326 | 80.405 | 0.015 | 110.7542 | 2.541429 | 2.631429 | 1.833746 | 107.2599 | 2.714286 | 52.52696
ScNbO4 | 980 | 0.355348 | 6.67605 | 12.335 | 6.25 | 2.193 | 10.69335 | 2.124 | 1090.167 | 0.2294993 | 53.67326 | 71.112 | 0.015 | 168.3066 | 2.801667 | 2.786667 | 1.844126 | 201.4597 | 2.666667 | 22.52412
Sr2NbAlO6 | 760 | 0.04938804 | 6.39654 | 9.562 | 5.647 | 1.928 | 9.485692 | 1.928 | 1021.2 | 0.04382974 | 236.97326 | 122.233 | 0.015 | 128.38594 | 2.585 | 2.575 | 2.060114 | 215.4604 | 2.5 | 91.82241
Sr2NbAlO6 | 760 | 0.04938804 | 6.39654 | 9.562 | 5.647 | 1.928 | 9.485692 | 1.928 | 1021.2 | 0.04382974 | 236.97326 | 122.233 | 0.015 | 128.38594 | 2.585 | 2.575 | 2.060114 | 215.4604 | 2.5 | 91.82241
BaIn2(P2O7)2 | 894 | 0.2550108 | 7.140852 | 13.604 | 6.506667 | 2.216 | 2.99301 | 2.177 | 1145.857 | 0.32768 | 81.57326 | 293.0548 | 0.02 | 33.39308 | 2.861905 | 2.922381 | 2.046772 | 47.78271 | 3.333333 | 33.48161
Ca2LuScGa2Ge2O12 | 800 | 0.293202 | 6.667 | 10.5461 | 5.846 | 1.9975 | 11.81645 | 1.9975 | 1039.35 | 0.06285491 | 199.97326 | 1890.089 | 0.02 | 109.84094 | 2.613 | 2.6775 | 1.732875 | 85.94459 | 2.7 | 67.45837
Ca2Y3Sb3O14 | 730 | 0.281126 | 6.745845 | 10.04444 | 6.094545 | 1.986764 | 7.019722 | 1.975827 | 1085.364 | 0.07776 | 199.97326 | 285.8665 | 0.02 | 76.12539 | 2.703182 | 2.725909 | 2.022257 | 89.61306 | 2.954545 | 81.09029
Ca2Y3Sb3O14 | 730 | 0.281126 | 6.745845 | 10.04444 | 6.094545 | 1.986764 | 7.019722 | 1.975827 | 1085.364 | 0.07776 | 199.97326 | 285.8665 | 0.02 | 76.12539 | 2.703182 | 2.725909 | 2.022257 | 89.61306 | 2.954545 | 81.09029
Ca3Al2(GeO4)3 | 722 | 0.2053 | 6.52256 | 9.73 | 5.867 | 1.94 | 13.74878 | 1.94 | 1049 | 0.04382974 | 236.97326 | 229.7355 | 0.02 | 104.01594 | 2.63 | 2.6765 | 2.006756 | 75.60589 | 2.8 | 97.49739
CaMg(GeO3)2 | 845 | 0.2803745 | 6.54903 | 12.64181 | 6.039 | 2.146844 | 13.88239 | 2.121311 | 1073.6 | 0.1934917632 | 199.97326 | 117.0019 | 0.02 | 96.29594 | 2.638 | 2.697 | 1.943069 | 88.23548 | 2.8 | 78.54178
InBO3 | 820 | 0.2563062 | 6.78794 | 13.682 | 6.002 | 2.174 | 22.87664 | 2.174 | 1060.2 | 0.32768 | 81.57326 | 52.67668 | 0.02 | 146.28594 | 2.698 | 2.828 | 1.876528 | 154.1687 | 2.8 | 33.9328
LaMgAl11O19 | 692 | 0.05698256 | 6.415240625 | 9.209 | 5.80125 | 1.947 | 3.997348 | 1.912 | 1018.75 | 0.04382974 | 236.97326 | 307.35 | 0.02 | 119.7996 | 2.618125 | 2.67125 | 1.82626 | 100.9715 | 2.71875 | 99.21095
LiInF4 | 980 | 0.2742857 | 7.966267 | 12.124 | 7.958333 | 2.139 | 1.360145 | 2.1 | 1300.333 | 0.32768 | 84.6721 | 68.994 | 0.02 | 65.0832 | 2.941667 | 3.113333 | 3.467375 | 66.95272 | 3.5 | 39.20457
LiSc2SbO6 | 945 | 0.3024497 | 6.4585 | 12.3372 | 5.978 | 2.212 | 8.013337 | 2.1279 | 1050.4 | 0.2294993 | 84.67326 | 116.162 | 0.02 | 87.19194 | 2.596 | 2.639 | 1.788358 | 77.17675 | 2.7 | 32.08891
Na2CaZr2Ge3O12 | 832 | 0.2598975 | 6.4679 | 12.81669 | 5.973 | 2.126434 | 13.26409 | 2.126434 | 1045.8 | 0.1934917632 | 199.97326 | 1996.378 | 0.02 | 74.86194 | 2.608 | 2.6415 | 1.867936 | 176.2267 | 2.7 | 74.95649
ScBO3 | 800 | 0.2338152 | 6.55576 | 12.87 | 6.05 | 2.131 | 21.0648 | 2.131 | 1075.2 | 0.2294993 | 26.97326 | 50.33692 | 0.02 | 162.82594 | 2.672 | 2.744 | 1.798302 | 133.1841 | 2.6 | 11.06442
ScTaO4 | 940 | 0.2636033 | 7.187967 | 12.353 | 6.268333 | 2.178 | 12.8382 | 2.122 | 1108.333 | 0.2294993 | 57.47326 | 70.27623 | 0.02 | 178.4733 | 2.786667 | 2.77 | 1.825675 | 227.0453 | 2.666667 | 24.2461
Sr3Sc4O9 | 761 | 0.2585483 | 6.10626875 | 10.933075 | 5.45125 | 2.2339325 | 5.690802 | 2.1303 | 1000.3125 | 0.2294993 | 35.27326 | 218.7652 | 0.02 | 107.4681 | 2.454375 | 2.453125 | 2.360019 | 87.97853 | 2.25 | 14.42701
SrMgAl10O17 | 693 | 0.03873445 | 6.340186 | 9.139203 | 5.732069 | 1.940689 | 4.055482 | 1.906264 | 1013.966 | 0.04382974 | 236.97326 | 612.7048 | 0.02 | 112.5299 | 2.595862 | 2.649655 | 2.06878 | 71.38759 | 2.689655 | 94.71687
Y3Al5O12 | 685 | 0.07667136 | 6.41375 | 9.426 | 5.81 | 1.922 | 5.13135 | 1.922 | 1022.9 | 0.04382974 | 236.97326 | 216.174 | 0.02 | 129.84594 | 2.6135 | 2.6495 | 2.041247 | 71.19145 | 2.65 | 107.8905
YAlO3 | 707 | 0.071972 | 6.40778 | 9.228 | 5.808 | 1.918 | 5.13135 | 1.906 | 1024 | 0.04382974 | 236.97326 | 50.728 | 0.02 | 133.32594 | 2.602 | 2.63 | 2.041247 | 71.19145 | 2.6 | 107.8905
Zn2InGaO5 | 826 | 0.3537278 | 6.417267 | 14.155 | 5.877778 | 2.221 | 2.661591 | 2.221 | 1057.667 | 0.32768 | 115.97326 | 110.2749 | 0.02 | 81.98328 | 2.534444 | 2.676667 | 1.793953 | 57.9585 | 2.444444 | 43.51702
MgTa2O6 | 834 | 0.2513552 | 7.371544 | 12.084 | 6.356667 | 2.107 | 13.22296 | 2.096 | 1127.111 | 0.1934917632 | 155.97326 | 102.852 | 0.021 | 181.5399 | 2.79 | 2.772222 | 1.708105 | 278.1379 | 2.666667 | 64.4059
SrLaMgTaO6 | 810 | 0.3444444 | 6.76457 | 12.556 | 5.82 | 2.133 | 10.72393 | 2.114 | 1047 | 0.1934917632 | 155.97326 | 130.3683 | 0.025 | 144.88594 | 2.565 | 2.55 | 1.863663 | 235.5856 | 2.4 | 55.33087
Al6Ge2O13 | 780 | 0.3295681 | 6.630348 | 9.518068 | 6.028571 | 1.965281 | 15.43323 | 1.93436 | 1051.143 | 0.04382974 | 236.97326 | 174.3638 | 0.03 | 117.4537 | 2.713333 | 2.780952 | 1.798042 | 52.6139 | 2.952381 | 100.6123
Ba2ScSbO6 | 980 | 0.2106016 | 6.72297 | 16.8213 | 5.823 | 2.32795 | 7.313408 | 2.32795 | 1035.7 | 0.2294993 | 24.27326 | 137.6908 | 0.03 | 69.57994 | 2.572 | 2.583 | 1.943931 | 71.13148 | 2.7 | 8.976997
BaHf(SiO3)3 | 822 | 0.3002139 | 7.052043 | 11.976 | 6.312143 | 2.08 | 19.2959 | 2.08 | 1096.357 | 0.1804229351 | 147.97326 | 204.575 | 0.03 | 135.7392 | 2.759286 | 2.775 | 1.880789 | 172.7469 | 3 | 58.7387
Ca2InSbO6 | 885 | 0.2037147 | 6.54764 | 13.5126 | 5.759 | 2.20929 | 7.485203 | 2.1649 | 1045.6 | 0.32768 | 199.97326 | 124.387 | 0.03 | 63.56994 | 2.603 | 2.647 | 2.036546 | 32.48846 | 2.8 | 77.21926
Ca2ScSbO6 | 850 | 0.2017584 | 6.43155 | 12.613 | 5.783 | 2.122 | 7.247232 | 2.116 | 1053.1 | 0.2294993 | 199.97326 | 125.5 | 0.03 | 71.83994 | 2.59 | 2.605 | 1.999905 | 71.74739 | 2.7 | 81.27871
Ca2YSbO6 | 945 | 0.2337107 | 6.4647 | 10.55 | 5.768 | 1.997 | 7.019722 | 1.993 | 1049.8 | 0.07776 | 199.97326 | 131.12 | 0.03 | 76.71994 | 2.581 | 2.591 | 2.022257 | 89.61306 | 2.7 | 81.09029
Ca3Sc2(SiO4)3 | 770 | 0.2100271 | 6.40916 | 12.579 | 5.9035 | 2.113 | 19.2337 | 2.113 | 1058.25 | 0.2294993 | 199.97326 | 236.449 | 0.03 | 114.09394 | 2.6145 | 2.635 | 1.996527 | 107.0756 | 2.7 | 85.23668
Cs2KAlF6 | 755 | 0.2052778 | 7.56895 | 9.352434 | 7.247 | 1.9142352 | 4.076571 | 1.9142352 | 1183.5 | 0.04382974 | 236.9721 | 174.0062 | 0.03 | 52.83688 | 2.666 | 2.789 | 3.399831 | 105.4621 | 3.1 | 87.24902
GdYScSbO7 | 763 | 0.3160376 | 6.834427 | 10.9356 | 6.114545 | 2.046 | 6.409671 | 2.046 | 1078 | 0.07776 | 24.27326 | 139.9439 | 0.03 | 103.419 | 2.671818 | 2.719091 | 1.693501 | 72.16925 | 2.818182 | 8.068734
K2LiScF6 | 768 | 0.170763 | 7.23839 | 11.25 | 7.365 | 2.036 | 5.394593 | 2.036 | 1207.7 | 0.2294993 | 102.3721 | 142.4105 | 0.03 | 63.94788 | 2.668 | 2.786 | 3.258531 | 120.2393 | 3 | 43.63072
KScP2O7 | 873 | 0.2675361 | 6.761027 | 12.02146 | 6.343636 | 2.112178 | 5.696461 | 2.085367 | 1115.818 | 0.2294993 | 102.37326 | 155.6787 | 0.03 | 40.19975 | 2.743636 | 2.785455 | 1.997273 | 107.1844 | 3.090909 | 42.50635
LiGaP2O7 | 846 | 0.2939633 | 6.899982 | 9.951803 | 6.384545 | 2.0007 | 2.139568 | 1.964591 | 1120.091 | 0.0916132832 | 84.67326 | 123.4054 | 0.03 | 41.15885 | 2.770909 | 2.840909 | 1.866606 | 57.90671 | 3.181818 | 34.93232
LiInGeO4)_cif | 1155 | 0.31408 | 6.511114 | 13.229 | 5.838571 | 2.24489 | 15.10641 | 2.1709 | 1013.714 | 0.32768 | 84.67326 | 81.95251 | 0.03 | 103.1371 | 2.542857 | 2.647143 | 1.831398 | 77.25769 | 2.714286 | 34.00745
LiInSiO4_cif | 1253 | 0.282733 | 6.446057 | 12.9461 | 5.862857 | 2.23307 | 20.98651 | 2.1649 | 1017.286 | 0.32768 | 147.97326 | 77.14347 | 0.03 | 110.7542 | 2.541429 | 2.631429 | 1.833746 | 107.2599 | 2.714286 | 52.52696
LiScGeO4_cif | 1115 | 0.331149 | 6.345271 | 12.4266 | 5.872857 | 2.1242 | 14.45956 | 2.19553 | 1024.429 | 0.2294993 | 84.67326 | 79.41632 | 0.03 | 114.9514 | 2.524286 | 2.587143 | 1.785866 | 91.69072 | 2.571429 | 33.82882
LiScSiO4_cif | 1188 | 0.297464 | 6.280214 | 11.9311 | 5.897143 | 2.15339 | 20.07168 | 2.101 | 1028 | 0.2294993 | 147.97326 | 71.99384 | 0.03 | 122.5685 | 2.522857 | 2.571429 | 1.786848 | 112.5944 | 2.571429 | 58.92017
Na3Al2P2O8F3 | 810 | 0.2995364 | 6.766533 | 8.5998 | 6.544444 | 1.93276 | 4.038261 | 1.8682 | 1123.5 | 0.04382974 | 236.97326 | 1592.472 | 0.03 | 52.16814 | 2.693889 | 2.769444 | 2.811939 | 103.1574 | 3.055556 | 97.39553
NaSc(GeO3)2 | 895 | 0.2528497 | 6.51136 | 12.654 | 6.063 | 2.226 | 14.53386 | 2.133 | 1053.7 | 0.2294993 | 140.97326 | 129.4781 | 0.03 | 109.34194 | 2.629 | 2.695 | 1.822942 | 110.9085 | 2.8 | 54.71753
Rb2NaScF6 | 775 | 0.1968686 | 7.25002 | 11.329 | 7.333 | 2.041 | 5.449654 | 2.041 | 1202.1 | 0.2294993 | 140.9721 | 167.427 | 0.03 | 57.52108 | 2.667 | 2.781 | 3.295486 | 124.6254 | 3 | 54.67776
Sr2GaSbO6 | 825 | 0.1846994 | 6.61019 | 10.932 | 5.729 | 2.043 | 7.181581 | 2.017 | 1039.5 | 0.0916132832 | 40.57326 | 126.856 | 0.03 | 64.42994 | 2.602 | 2.64 | 2.077383 | 45.98029 | 2.8 | 15.60121
Sr2InSbO6 | 920 | 0.1750706 | 6.61684 | 13.976 | 5.719 | 2.196 | 7.481386 | 2.189 | 1037.4 | 0.32768 | 81.57326 | 139.005 | 0.03 | 61.70994 | 2.595 | 2.637 | 2.092192 | 38.43501 | 2.8 | 29.61795
Sr2ScSbO6 | 895 | 0.1756258 | 6.50075 | 12.395 | 5.743 | 2.104 | 7.265697 | 2.103 | 1044.9 | 0.2294993 | 35.27326 | 134.924 | 0.03 | 69.97994 | 2.582 | 2.595 | 2.058001 | 76.19506 | 2.7 | 12.88335
Sr2YSbO6 | 1003 | 0.1759097 | 6.5339 | 10.991 | 5.728 | 2.023 | 7.033027 | 2.02 | 1041.6 | 0.07776 | 35.27326 | 145.032 | 0.03 | 74.85994 | 2.573 | 2.581 | 2.078828 | 93.63359 | 2.7 | 12.81438
Y2Mg3(GeO4)3 | 776 | 0.327 | 6.504875 | 11.975 | 6.0955 | 2.121 | 13.67212 | 2.086 | 1073.4 | 0.1934917632 | 155.97326 | 234.5947 | 0.03 | 107.09094 | 2.628 | 2.684 | 1.676201 | 108.1212 | 2.7 | 60.48312
Al2(WO4)3 | 808 | 0.2679161 | 7.520194 | 8.863121 | 6.478824 | 1.905192 | 14.7376 | 1.880652 | 1131.412 | 0.04382974 | 236.97326 | 260.8237 | 0.04 | 182.3364 | 2.852353 | 2.917647 | 1.819786 | 266.5537 | 2.941176 | 100.2176
Cd(GaO2)2 | 740 | 0.3665928 | 6.533471 | 10.507 | 5.841429 | 2.014 | 2.683392 | 2.014 | 1040.286 | 0.0916132832 | 96.77326 | 80.51443 | 0.04 | 90.08709 | 2.582857 | 2.724286 | 1.838375 | 74.84354 | 2.571429 | 39.67884
Ga(PO3)3 | 819 | 0.262605 | 7.259785 | 9.866 | 6.763077 | 1.96 | 2.434299 | 1.952 | 1187.769 | 0.0916132832 | 40.57326 | 153.0266 | 0.04 | 25.0597 | 2.964615 | 3.026154 | 1.775713 | 27.01029 | 3.538462 | 19.07752
In(PO3)3 | 894 | 0.2597852 | 7.2649 | 12.79 | 6.755385 | 2.144 | 1.342636 | 2.128 | 1186.154 | 0.32768 | 81.57326 | 172.1287 | 0.04 | 22.96739 | 2.959231 | 3.023846 | 1.818131 | 32.61901 | 3.538462 | 38.40501
KAlP2O7 | 790 | 0.2398066 | 6.802018 | 9.297 | 6.333636 | 1.944 | 4.28158 | 1.913 | 1110.818 | 0.04382974 | 236.97326 | 142.1898 | 0.04 | 38.30885 | 2.756364 | 2.808182 | 2.016883 | 94.20987 | 3.181818 | 97.22691
LiInP2O7 | 860 | 0.2792054 | 6.906027 | 13.363 | 6.375455 | 2.221 | 1.357775 | 2.172 | 1118.182 | 0.32768 | 84.67326 | 145.209 | 0.04 | 38.68612 | 2.764545 | 2.838182 | 1.888973 | 54.63515 | 3.181818 | 41.5241
Mg3Lu2Ge3O12 | 770 | 0.3339589 | 6.782685 | 11.89504 | 6.0865 | 2.081885 | 13.63532 | 2.081885 | 1065.8 | 0.1934917632 | 155.97326 | 1789.647 | 0.04 | 106.38094 | 2.607 | 2.689 | 1.697725 | 109.2735 | 2.7 | 60.6198
NaAlP2O7 | 790 | 0.2418285 | 6.779255 | 9.417 | 6.372727 | 1.986 | 4.265087 | 1.921 | 1117.818 | 0.04382974 | 236.97326 | 124.4707 | 0.04 | 39.86248 | 2.764545 | 2.818182 | 1.90046 | 86.43314 | 3.181818 | 100.3489
NaIn(GeO3)2 | 900 | 0.2704576 | 6.62745 | 13.18 | 6.039 | 2.218 | 15.15959 | 2.163 | 1046.2 | 0.32768 | 140.97326 | 125.9532 | 0.04 | 101.07194 | 2.642 | 2.737 | 1.866285 | 94.78792 | 2.9 | 50.42874
NaIn(SiO3)2 | 936 | 0.2151205 | 6.53637 | 13.648 | 6.073 | 2.259 | 21.04108 | 2.182 | 1051.2 | 0.32768 | 147.97326 | 121.2803 | 0.04 | 111.73594 | 2.64 | 2.715 | 1.869499 | 122.5079 | 2.9 | 59.37701
NaInP2O7 | 870 | 0.2475791 | 6.8438 | 13.019 | 6.360909 | 2.173 | 1.276624 | 2.142 | 1116 | 0.32768 | 140.97326 | 139.143 | 0.04 | 34.23521 | 2.763636 | 2.833636 | 1.928113 | 74.81978 | 3.181818 | 59.41965
NaSc(SiO3)2 | 860 | 0.2516996 | 6.42028 | 12.632 | 6.097 | 2.23 | 20.14225 | 2.127 | 1058.7 | 0.2294993 | 147.97326 | 118.244 | 0.04 | 120.00594 | 2.627 | 2.673 | 1.824836 | 130.6082 | 2.8 | 68.56531
TaInO4 | 839 | 0.2017492 | 7.38145 | 13.308 | 6.228333 | 2.232 | 14.12945 | 2.173 | 1095.833 | 0.32768 | 81.57326 | 72.90097 | 0.04 | 164.6899 | 2.808333 | 2.84 | 1.900251 | 252.6847 | 2.833333 | 34.21855
Y3Al2Ga3O12 | 690 | 0.1487099 | 6.510275 | 10.2358 | 5.8055 | 1.97805 | 4.517895 | 1.97805 | 1023.05 | 0.06395567 | 236.97326 | 1812.947 | 0.04 | 124.64094 | 2.6225 | 2.6795 | 1.876446 | 64.88066 | 2.65 | 95.37098
Y3Ga3MgSiO12 | 782 | 0.3320534 | 6.51589 | 10.5448 | 5.9085 | 1.99901 | 17.99804 | 1.99901 | 1041.5 | 0.0916132832 | 155.97326 | 1847.781 | 0.04 | 120.88194 | 2.623 | 2.679 | 1.629883 | 112.6598 | 2.65 | 66.33322
Y3In2(GaO4)3 | 760 | 0.270179 | 6.581275 | 13.483 | 5.7925 | 2.177 | 4.095497 | 2.177 | 1021.05 | 0.32768 | 81.57326 | 257.937 | 0.04 | 118.45094 | 2.6215 | 2.6965 | 1.895552 | 72.75773 | 2.65 | 30.58924
Zn4InSbO8 | 860 | 0.3033941 | 6.5141 | 10.3479 | 6.147857 | 2.09829 | 7.480753 | 1.9925 | 1109.143 | 0.32768 | 115.97326 | 619.3417 | 0.04 | 56.93709 | 2.577857 | 2.710714 | 1.611343 | 52.55652 | 2.571429 | 45.80442
BaNaScSi2O7 | 974 | 0.183942 | 6.42025 | 12.69 | 5.909167 | 2.237 | 18.38122 | 2.125 | 1033.667 | 0.2294993 | 147.97326 | 165.684 | 0.05 | 112.1224 | 2.555833 | 2.588333 | 1.859064 | 125.8453 | 2.666667 | 65.54097
Ca3Ga2(GeO4)3 | 764 | 0.3064725 | 6.58691 | 10.99 | 5.864 | 2.021 | 14.23956 | 2.021 | 1049.1 | 0.0916132832 | 199.97326 | 238.788 | 0.05 | 100.54594 | 2.636 | 2.6965 | 2.011138 | 71.73737 | 2.8 | 75.26169
CaHf4(PO4)6 | 925 | 0.2648463 | 7.403891 | 11.368 | 6.630857 | 2.114 | 9.644631 | 2.056 | 1166.686 | 0.1804229351 | 199.97326 | 500.0009 | 0.05 | 74.51176 | 2.905429 | 2.911429 | 1.996221 | 168.0705 | 3.257143 | 83.76695
CaLu2Mg2Si3O12 | 765 | 0.2558349 | 6.71629 | 11.302 | 6.0345 | 2.04028 | 17.57986 | 2.04028 | 1062.15 | 0.1934917632 | 199.97326 | 1717.352 | 0.05 | 115.67394 | 2.5985 | 2.657 | 1.836686 | 126.0149 | 2.7 | 80.42408
Cs2KScF6 | 778 | 0.1953476 | 7.52386 | 11.411 | 7.258 | 2.045 | 5.488984 | 2.045 | 1189 | 0.2294993 | 102.3721 | 203.0525 | 0.05 | 54.91688 | 2.652 | 2.764 | 3.389391 | 127.9619 | 3 | 39.88724
K2LiGaF6 | 755 | 0.2582677 | 7.34783 | 9.642 | 7.351 | 1.934 | 1.905069 | 1.934 | 1202.3 | 0.0916132832 | 102.3721 | 133.275 | 0.05 | 58.39788 | 2.688 | 2.831 | 3.274683 | 82.45302 | 3.1 | 39.82214
K2NaAlF6 | 728 | 0.2255913 | 7.21503 | 8.279 | 7.338 | 1.838 | 4.027054 | 1.838 | 1199.8 | 0.04382974 | 236.9721 | 140.5594 | 0.05 | 56.97188 | 2.681 | 2.806 | 3.293284 | 101.6046 | 3.1 | 84.90144
K3GaF6 | 758 | 0.2364616 | 7.30442 | 9.073 | 7.292 | 1.895 | 2.195527 | 1.895 | 1192.2 | 0.0916132832 | 102.3721 | 164.5171 | 0.05 | 51.79288 | 2.678 | 2.815 | 3.596798 | 95.09411 | 3.1 | 42.09168
KInP2O7 | 900 | 0.2704576 | 6.866564 | 13.45 | 6.321818 | 2.187 | 1.233832 | 2.166 | 1109 | 0.32768 | 102.37326 | 164.5157 | 0.05 | 32.68157 | 2.755455 | 2.823636 | 2.04125 | 82.49659 | 3.181818 | 46.51956
LiMgAlF6 | 734 | 0.3039297 | 7.803656 | 8.062 | 8.05 | 1.826 | 4.284348 | 1.826 | 1324.667 | 0.04382974 | 236.9721 | 94.5279 | 0.05 | 65.14876 | 2.947778 | 3.086667 | 3.077483 | 90.68214 | 3.444444 | 87.49729
Na3Li3Al2F12 | 750 | 0.2438 | 7.267625 | 7.884 | 7.448 | 1.81 | 3.968306 | 1.81 | 1218.8 | 0.04382974 | 236.9721 | 215.3138 | 0.05 | 67.73388 | 2.7005 | 2.8355 | 3.19848 | 95.41063 | 3.1 | 86.16092
Al(PO3)3 | 813 | 0.2626883 | 7.210285 | 9.208 | 6.765385 | 1.95 | 4.882355 | 1.905 | 1187.692 | 0.04382974 | 236.97326 | 155.1381 | 0.06 | 27.72893 | 2.96 | 3.010769 | 1.763034 | 34.00327 | 3.538462 | 111.6612
Al(PO3)3 | 787 | 0.2416491 | 7.210285 | 9.018 | 6.765385 | 1.893 | 4.882355 | 1.892 | 1187.692 | 0.04382974 | 236.97326 | 168.8188 | 0.06 | 27.72893 | 2.96 | 3.010769 | 1.763034 | 34.00327 | 3.538462 | 111.6612
Ca3Sc2(GeO4)3 | 780 | 0.219111 | 6.47747 | 12.61 | 5.878 | 2.116 | 13.62229 | 2.116 | 1054.5 | 0.2294993 | 199.97326 | 253.0616 | 0.06 | 106.09594 | 2.616 | 2.6515 | 1.991331 | 85.75692 | 2.7 | 78.78982
Ga4Bi2O9 | 711 | 0.236558 | 6.777273 | 10.313 | 6.002667 | 2.011 | 4.523055 | 1.987 | 1036.533 | 0.0916132832 | 40.57326 | 195.925 | 0.06 | 85.00594 | 2.730667 | 2.816 | 1.800562 | 32.27314 | 3.066667 | 17.57194
LiIn(SiO3)2 | 840 | 0.2531379 | 6.60482 | 13.65 | 6.089 | 2.299 | 20.98651 | 2.192 | 1053.6 | 0.32768 | 147.97326 | 117.0373 | 0.06 | 116.63194 | 2.641 | 2.72 | 1.833746 | 107.2599 | 2.9 | 52.52696
Na3ScF6 | 778 | 0.2598305 | 7.11986 | 11.016 | 7.435 | 2.028 | 6.050374 | 2.023 | 1220.7 | 0.2294993 | 140.9721 | 127.8314 | 0.06 | 62.46988 | 2.685 | 2.803 | 3.454122 | 134.4379 | 3 | 63.06692
NaGaP2O7 | 793 | 0.227962 | 6.837755 | 10.554 | 6.37 | 2.046 | 2.116814 | 1.996 | 1117.909 | 0.0916132832 | 140.97326 | 129.52 | 0.06 | 36.70794 | 2.77 | 2.836364 | 1.90673 | 79.02966 | 3.181818 | 57.57819
NaScP2O7 | 920 | 0.3086703 | 6.738264 | 12.385 | 6.382727 | 2.168 | 5.674458 | 2.113 | 1122.818 | 0.2294993 | 140.97326 | 146.8395 | 0.06 | 41.75339 | 2.751818 | 2.795455 | 1.878062 | 99.80074 | 3.090909 | 59.08384
Sc2(WO4)3 | 870 | 0.2710831 | 7.467147 | 12.481 | 6.491765 | 2.134 | 14.46729 | 2.109 | 1137.882 | 0.2294993 | 173.97326 | 329.7172 | 0.06 | 184.7835 | 2.835882 | 2.888235 | 1.783355 | 257.8721 | 2.823529 | 78.55835
Sc2(WO4)3 | 870 | 0.2710831 | 7.467147 | 12.481 | 6.491765 | 2.134 | 14.46729 | 2.109 | 1137.882 | 0.2294993 | 173.97326 | 329.7172 | 0.06 | 184.7835 | 2.835882 | 2.888235 | 1.783355 | 257.8721 | 2.823529 | 78.55835
TaGaO4 | 840 | 0.2477522 | 7.370367 | 9.772487 | 6.245 | 2.072349 | 13.70268 | 1.967385 | 1099.333 | 0.0916132832 | 57.47326 | 63.56387 | 0.06 | 169.2233 | 2.82 | 2.845 | 1.868707 | 243.0075 | 2.833333 | 24.11771
Y3Sc2Al3O12 | 735 | 0.2609152 | 6.36866 | 12.432 | 5.821 | 2.111 | 5.290353 | 2.111 | 1028.4 | 0.2294993 | 236.97326 | 241.0507 | 0.06 | 131.92594 | 2.5995 | 2.6245 | 1.856994 | 64.70317 | 2.55 | 98.08908
K2LiAlF6 | 755 | 0.2516239 | 7.28348 | 8.371 | 7.354 | 1.845 | 3.995849 | 1.845 | 1202.2 | 0.04382974 | 236.9721 | 126.9787 | 0.07 | 61.86788 | 2.682 | 2.811 | 3.271134 | 98.68384 | 3.1 | 84.93782
K2LiInF6 | 780 | 0.2564129 | 7.35448 | 12.429 | 7.341 | 2.105 | 1.179988 | 2.105 | 1200.2 | 0.32768 | 102.3721 | 148.0413 | 0.07 | 55.67788 | 2.681 | 2.828 | 3.286856 | 65.62917 | 3.1 | 39.57505
LiSc(GeO3)2 | 886 | 0.2548176 | 6.57981 | 12.681 | 6.079 | 2.249 | 14.45956 | 2.134 | 1056.1 | 0.2294993 | 84.67326 | 122.267 | 0.07 | 114.23794 | 2.63 | 2.7 | 1.785866 | 91.69072 | 2.8 | 33.82882
Na3Li3Sc2F12 | 775 | 0.2492358 | 7.222535 | 11.211 | 7.459 | 2.037 | 5.364051 | 2.037 | 1224.3 | 0.2294993 | 140.9721 | 260.501 | 0.07 | 69.81388 | 2.6865 | 2.8105 | 3.184661 | 117.0414 | 3 | 56.39326
ScF3 | 850 | 0.2279209 | 8.33225 | 10.75491 | 8.6425 | 2.0055 | 6.9224 | 2.0055 | 1419 | 0.2294993 | 15.7721 | 64.46191 | 0.07 | 81.00235 | 3.21 | 3.325 | 3.535 | 149.5 | 3.75 | 7.88605
Gd3Al2Ga3O12 | 730 | 0.1914088 | 6.76676 | 9.7625 | 5.792 | 1.9419 | 4.217052 | 1.9419 | 1022 | 0.06395567 | 236.97326 | 1847.6 | 0.075 | 124.10094 | 2.576 | 2.6765 | 1.889992 | 55.24208 | 2.65 | 96.38602
YGa3(BO3)4 | 770 | 0.2695634 | 6.736495 | 10.411 | 6.0215 | 2.033 | 19.65441 | 2.004 | 1065.45 | 0.0916132832 | 40.57326 | 198.4637 | 0.075 | 156.94094 | 2.6975 | 2.8045 | 1.780428 | 127.539 | 2.75 | 14.78434
KGaP2O7 | 815 | 0.2385364 | 6.860518 | 10.045 | 6.330909 | 1.987 | 2.109565 | 1.964 | 1110.909 | 0.0916132832 | 102.37326 | 141.2777 | 0.08 | 35.1543 | 2.761818 | 2.826364 | 2.022393 | 86.92238 | 3.181818 | 41.84255
LiAlP2O7 | 844 | 0.2864132 | 6.841482 | 9.395365 | 6.387273 | 1.966815 | 4.245765 | 1.929648 | 1120 | 0.04382974 | 236.97326 | 118.9411 | 0.08 | 44.31339 | 2.765455 | 2.822727 | 1.86004 | 65.71292 | 3.181818 | 96.73198
LiInGe2O6 | 880 | 0.278069 | 6.6959 | 11.495 | 6.055 | 2.21803 | 15.10641 | 2.103 | 1048.6 | 0.32768 | 84.67326 | 960.8089 | 0.08 | 105.96794 | 2.643 | 2.742 | 1.831398 | 77.25769 | 2.9 | 34.00745
Mg4Sb2O9 | 855 | 0.3563452 | 6.48142 | 11.5266 | 6.170667 | 2.13085 | 8.037532 | 2.07505 | 1096.4 | 0.1934917632 | 155.97326 | 324.9952 | 0.08 | 46.30461 | 2.626667 | 2.686667 | 1.592001 | 50.95314 | 2.8 | 68.52553
Tb3Ga5O12 | 780 | 0.2170442 | 6.84968 | 10.457 | 5.789 | 1.996 | 4.318369 | 1.996 | 1018.5 | 0.0916132832 | 40.57326 | 233.6539 | 0.08 | 116.35594 | 2.597 | 2.6965 | 2.069868 | 59.234 | 2.65 | 17.12392
Y3Ga5O12 | 711 | 0.1820086 | 6.574625 | 10.423 | 5.8025 | 1.995 | 4.564351 | 1.995 | 1023.15 | 0.0916132832 | 40.57326 | 232.3383 | 0.08 | 121.17094 | 2.6285 | 2.6995 | 2.048257 | 74.84354 | 2.65 | 16.62886
Gd3In2(GaO4)3 | 780 | 0.2543354 | 6.83776 | 13.34945 | 5.779 | 2.161803 | 3.588184 | 2.161803 | 1020 | 0.32768 | 81.57326 | 253.7023 | 0.09 | 117.91094 | 2.575 | 2.6935 | 1.908579 | 62.26155 | 2.65 | 31.65654
Cs2KGaF6 | 782 | 0.2241581 | 7.6333 | 9.74 | 7.244 | 1.94 | 1.921123 | 1.94 | 1183.6 | 0.0916132832 | 102.3721 | 191.97 | 0.1 | 49.36688 | 2.672 | 2.809 | 3.402788 | 88.16037 | 3.1 | 36.78078
Gd3Ga5O12 | 731 | 0.221385 | 6.83111 | 10.975 | 5.789 | 2.027 | 4.01772 | 2.027 | 1022.1 | 0.0916132832 | 40.57326 | 247.1737 | 0.1 | 120.63094 | 2.582 | 2.6965 | 2.069868 | 63.34561 | 2.65 | 17.18521
K2NaInF6 | 774 | 0.241459 | 7.28603 | 12.35 | 7.325 | 2.1 | 1.124498 | 2.1 | 1197.8 | 0.32768 | 140.9721 | 166.4252 | 0.1 | 50.78188 | 2.68 | 2.823 | 3.308508 | 65.9749 | 3.1 | 51.51344
K2NaScF6 | 765 | 0.2127933 | 7.16994 | 11.16 | 7.349 | 2.03 | 5.433076 | 2.03 | 1205.3 | 0.2294993 | 140.9721 | 159.5532 | 0.1 | 59.05188 | 2.667 | 2.781 | 3.281101 | 124.0181 | 3 | 58.77207
K2TiAl(PO4)3 | 857 | 0.3142765 | 6.713521 | 9.567 | 6.255789 | 1.93 | 6.124583 | 1.929 | 1098.895 | 0.04382974 | 236.97326 | 238.4516 | 0.1 | 50.07609 | 2.731579 | 2.770526 | 1.872233 | 123.2899 | 3.052632 | 90.54176
LiSc(SiO3)2 | 845 | 0.2732431 | 6.48873 | 12.706 | 6.113 | 2.271 | 20.07168 | 2.134 | 1061.1 | 0.2294993 | 147.97326 | 114.2126 | 0.1 | 124.90194 | 2.628 | 2.678 | 1.786848 | 112.5944 | 2.8 | 58.92017
Na3GaF6 | 756 | 0.2620014 | 7.2293 | 9.278 | 7.421 | 1.909 | 2.183292 | 1.909 | 1215.3 | 0.0916132832 | 140.9721 | 137.563 | 0.1 | 56.91988 | 2.705 | 2.848 | 3.484253 | 91.33455 | 3.1 | 59.25406
Na4TaAl3(PO4)6 | 820 | 0.2846308 | 6.787839 | 9.272 | 6.312632 | 1.989 | 11.84439 | 1.917 | 1107.553 | 0.04382974 | 236.97326 | 461.3518 | 0.1 | 56.99083 | 2.737368 | 2.782895 | 1.72273 | 226.5016 | 3.078947 | 90.97104
NaGa(WO4)2 | 998 | 0.2617977 | 7.269633 | 10.932 | 6.264167 | 2.114 | 14.24224 | 2.029 | 1093.917 | 0.0916132832 | 173.97326 | 146.7025 | 0.1 | 169.2449 | 2.7275 | 2.805 | 1.848247 | 282.4963 | 2.75 | 71.04183
Gd3Al4GaO12 | 734 | 0.1637966 | 6.70241 | 10.817 | 5.795 | 2.014 | 4.217052 | 2.014 | 1021.9 | 0.0916132832 | 236.97326 | 1843.457 | 0.12 | 127.57094 | 2.57 | 2.6565 | 1.889992 | 55.24208 | 2.65 | 96.38602
K2NaGaF6 | 742 | 0.2331032 | 7.27938 | 9.538 | 7.335 | 1.927 | 1.902195 | 1.927 | 1199.9 | 0.0916132832 | 140.9721 | 148.4173 | 0.12 | 53.50188 | 2.687 | 2.826 | 3.296718 | 84.40083 | 3.1 | 54.42233
LiSc(WO4)2 | 1069 | 0.2468798 | 7.235475 | 12.548 | 6.289167 | 2.156 | 13.83927 | 2.123 | 1100.417 | 0.2294993 | 173.97326 | 142.319 | 0.12 | 177.9499 | 2.711667 | 2.771667 | 1.788594 | 265.3605 | 2.666667 | 68.66312
Lu3Ga5O12 | 706 | 0.2981638 | 6.99134 | 10.609 | 5.789 | 2.011 | 7.715773 | 2.011 | 1011.75 | 0.0916132832 | 40.57326 | 230.7625 | 0.12 | 120.10594 | 2.597 | 2.707 | 2.069868 | 76.6913 | 2.65 | 16.66638
Na3Li3Ga2F12 | 764 | 0.2500199 | 7.331975 | 10.64743 | 7.445 | 1.99946 | 1.892493 | 1.99946 | 1218.9 | 0.0916132832 | 140.9721 | 232.8922 | 0.14 | 64.26388 | 2.7065 | 2.8555 | 3.202361 | 79.10871 | 3.1 | 52.37082
Sc(PO3)3 | 875 | 0.2282034 | 7.1756 | 12.27 | 6.773846 | 2.102 | 6.441924 | 2.096 | 1191.923 | 0.2294993 | 15.77326 | 193.402 | 0.14 | 29.32893 | 2.949231 | 2.991538 | 1.716741 | 52.66878 | 3.461538 | 7.386988
GdGa3(BO3)4 | 770 | 0.2738353 | 6.82199 | 10.457 | 6.017 | 2.034 | 19.75648 | 2.004 | 1065.1 | 0.0916132832 | 40.57326 | 200.0266 | 0.15 | 156.76094 | 2.682 | 2.8035 | 1.798018 | 126.0169 | 2.75 | 15.49084
K3ScF6 | 770 | 0.316717 | 7.19498 | 10.838 | 7.306 | 2.011 | 6.095888 | 2.011 | 1197.6 | 0.2294993 | 102.3721 | 179.4256 | 0.15 | 57.34288 | 2.658 | 2.77 | 3.569491 | 138.4301 | 3 | 45.00416
K3ScF6 | 770 | 0.316717 | 7.19498 | 10.838 | 7.306 | 2.011 | 6.095888 | 2.011 | 1197.6 | 0.2294993 | 102.3721 | 179.4256 | 0.15 | 57.34288 | 2.658 | 2.77 | 3.569491 | 138.4301 | 3 | 45.00416
Na3Li3In2F12 | 778 | 0.2493918 | 7.338625 | 12.407 | 7.435 | 2.109 | 1.192227 | 2.109 | 1216.8 | 0.32768 | 140.9721 | 268.084 | 0.16 | 61.54388 | 2.6995 | 2.8525 | 3.215644 | 62.20129 | 3.1 | 50.25197
Cs2NaGaF6 | 789 | 0.2343406 | 7.60826 | 9.82 | 7.287 | 1.946 | 1.916487 | 1.946 | 1191.3 | 0.0916132832 | 140.9721 | 179.219 | 0.2 | 51.07588 | 2.681 | 2.82 | 3.339933 | 86.17823 | 3.1 | 51.31987
LiAl5O8 | 713 | 0.012194 | 6.271657 | 9.058 | 5.677143 | 1.943 | 4.472984 | 1.9 | 994.4286 | 0.04382974 | 236.97326 | 123.1781 | 0.2 | 117.1571 | 2.547143 | 2.610714 | 2.085543 | 67.41085 | 2.642857 | 98.04827
SrLiGaF6 | 813 | 0.2818961 | 7.917856 | 9.452 | 7.852222 | 1.925 | 2.988049 | 1.925 | 1303.778 | 0.0916132832 | 84.6721 | 124.075 | 0.4 | 63.13764 | 2.934444 | 3.068889 | 3.353808 | 73.8732 | 3.444444 | 30.07578
LiCaAlF6 | 764 | 0.2651711 | 7.807911 | 8.195 | 7.877778 | 1.833 | 4.210048 | 1.833 | 1308.222 | 0.04382974 | 236.9721 | 109.0828 | 0.6 | 68.02653 | 2.932222 | 3.052222 | 3.31174 | 89.07581 | 3.444444 | 93.93228
SrLiAlF6 | 820 | 0.2884181 | 7.846356 | 7.823 | 7.855556 | 1.807 | 4.169899 | 1.807 | 1303.667 | 0.04382974 | 236.9721 | 112.7214 | 0.6 | 66.9932 | 2.927778 | 3.046667 | 3.350577 | 89.59492 | 3.444444 | 90.44605